## Dutch
NUMBER | Part Analysed | DATE | FE | NI | CU | ZN | AS | PB | AG | SN | SB
DUTCH INSTRUMENTS XRF - 1983 54
Analysed A.M. Pollard (XRF) 1983
1. Equinoctial Dial, c. 1700 (G 176)
600.3 | Base | 1700 | 0.14 | 0.06 | 68.2 | 30.7 |  | 0.4 | 0.1 |  | 0.19
600.301 | Scale | 1700 | 0.17 | 0.34 | 63.7 | 34.9 |  | 0.53 | 0.06
600.302 | Hemispherical pivot | 1700 | 0.19 | 0.34 | 62.4 | 35.9 |  | 0.65 |  |  | 0.19
600.303 | Circular dial | 1700 | 0.13 | 0.02 | 65.8 | 33.2 |  | 0.35 | 0.07 | 0.28 | 0.01
600.304 | Hinged cross | 1700 | 0.11 |  | 65.9 | 33.1 |  | 0.51 | 0.09
600.305 | Lid - large disc | 1700 | 0.11 |  | 67.8 | 30.8 |  | 0.87
2. Snuff/Tobacco Box, 1757
600.31 | Body | 1757 | 0.3 | 0.09 | 67.5 | 29.5 |  | 2.01 |  |  | 0.26
600.311 | Lid | 1757 | 0.13 | 0.44 | 70.1 | 27.7 |  | 1.22 | 0.06 |  | 0.15
600.312 | Bottom | 1757 | 0.11 | 0.41 | 69 | 28.6 |  | 1.46 | 0.11
3. Perpetual Calendar, 1720
600.32 | Bottom plate | 1720 | 1.12 |  | 66.4 | 30.5 | 0.23 | 1.21 | 0.11 | 0.25 | 0.11
600.321 | Centre plate | 1720 | 0.1 |  | 65.2 | 33.3 |  | 0.81 | 0.1 |  | 0.25
600.322 | Top plate | 1720 | 0.19 |  | 65 | 33.2 |  | 1.13 | 0.07 | 0.23
4. Perpetual Calendar and Case, c. 1650 (2497)
600.33 | Case - lid | 1650 | 0.12 |  | 72 | 26.4 |  | 0.81 |  | 0.25 | 0.16
600.331 | Case - base | 1650 | 0.11 |  | 66.3 | 31.9 |  | 1.31 | 0.07
600.332 | centre plate | 1650 | 0.14 |  | 65 | 33.2 |  | 1.26 | 0.1 | 0.24
600.333 | Bottom plate | 1650 | 0.17 |  | 64.4 | 34.2 |  | 0.88 | 0.07
600.334 | Top plate | 1650 | 0.09 |  | 62.7 | 35.3 |  | 1.61
5. Astronomical compendium, W. Sneewins; Delft, c. 1709 (M. 3 and M. 29)
Top (?nocturnal):
600.34 | Main plate | 1709 | 0.07 |  | 67.5 | 31.5 |  | 0.48 |  |  | 0.11
600.341 | Pointer | 1709 | 0.11 | 0.24 | 66 | 31.4 |  | 0.76 |  |  | 0.11
600.342 | Rim | 1709 | 0.14 |  | 64.4 | 34 |  | 1.35 | 0.13 |  | 0.11
600.343 | Small upper dial | 1709 | 0.21 | 0.08 | 64.7 | 33.6 |  | 0.76 |  | 0.34 | 0.2
600.344 | Inside large plate | 1709 | 0.25 |  | 68.3 | 30.4 |  | 0.63
Compass:
600.345 | Base | 1709 | 0.36 |  | 66.5 | 31.8 |  | 0.81 | 0.13 |  | 0.13
600.346 | Outer rim | 1709 | 0.14 |  | 63.9 | 34.6 |  | 0.92 |  |  | 0.17
600.347 | Upper rim | 1709 | 0.1 | 0.02 | 64.3 | 34.3 |  | 0.87 | 0.09 |  | 0.12
600.348 | O ring | 1709 | 0.11 | 0.11 | 67.9 | 29.6 |  | 1.88
Equinoctial dial:
600.349 | Base ring | 1709 | 0.05 |  | 66.2 | 32.6 |  | 0.62
600.35 | Angled point | 1709 | 0.11 |  | 64.2 | 34.6 |  | 0.77
600.351 | Hemispherical pivot | 1709 | 0.12 |  | 64.7 | 34 |  | 0.7 | 0.15 | 0.24
600.352 | Quad scale | 1709 | 0.07 |  | 68.1 | 31 |  | 0.46 |  |  | 0.2
600.353 | Circular dial | 1709 | 0.23 |  | 63 | 34.7 |  | 1.86
6. Astronomical compendium, post 1610 (G. 148)
600.36 | Hinged quad. | 1650 | 0.13 | 0.32 | 71.6 | 26.9 |  | 0.51 | 0.09 | 0.34
600.361 | Lid | 1650 | 0.43 | 0.34 | 65.7 | 32.1 |  | 1.01
600.362 | Compass case | 1650 | 0.13 | 0.24 | 65.5 | 33.2 |  | 0.63 | 0.09
600.363 | Body - rim | 1650 | 0.13 | 0.17 | 65.3 | 33.3 |  | 0.6
600.364 | Base plate | 1650 | 0.1 | 0.22 | 67.5 | 30.7 |  | 0.77 | 0.06 | 0.24
600.365 | Circular dial | 1650 | 0.12 | 0.2 | 69 | 29.4 |  | 0.67 |  | 0.52
600.366 | Hemispherical support | 1650 | 0.28 | 0.12 | 64.7 | 33.4 |  | 0.63 | 0.12 | 0.71
600.367 | Bottom pointer | 1650 | 0.1 | 0.22 | 66.5 | 32.4 |  | 0.52
7. Equinoctial garden dial, F. P. Bollen, 1697 (G. 654)
600.37 | Base plate | 1697 | 0.21 | 0.29 | 73.4 | 24.6 |  | 1.02 |  | 0.29 | 0.15
600.371 | Circular dial | 1697 | 0.18 | 0.21 | 66.5 | 31.8 |  | 0.81 |  |  | 0.12
600.372 | Inclined plate | 1697 | 0.1 | 0.13 | 69.6 | 29.2 |  | 0.54 | 0.12
8. Dialling instrument and quadrant sundial, ?Sneewins, c. 1705 (28)
600.38 | Base plate | 1705 | 0.14 | 0.04 | 63.3 | 35.2 |  | 1.07 | 0.1
600.381 | Pointer | 1705 | 0.13 |  | 63.5 | 34.8 |  | 1.22 | 0.08
600.382 | Compass case | 1705 | 0.19 |  | 66.7 | 32.2 |  | 0.49 | 0.1
9. Pedometer, Hoogendijk Rotterdam, c. 1750 (28)
600.39 | Lid - rim | 1750 | 0.13 | 0.12 | 72 | 26.2 |  | 1.02 | 0.07
600.391 | Lid - plate | 1750 | 0.11 | 0.03 | 75.1 | 23.7 |  | 0.7 | 0.09
600.392 | Base - lower rim | 1750 | 0.11 | 0.08 | 69.5 | 28.8 |  | 1.11 | 0.09
600.393 | Base - plate | 1750 | 0.13 | 0.03 | 65.2 | 32.6 |  | 1.49 | 0.13 | 0.22
600.394 | Base - upper rim | 1750 | 0.11 | 0.06 | 70.7 | 27.5 |  | 1.09 | 0.18
600.395 | Base - engraved plate | 1750 | 0.39 | 0.14 | 89.1 | 6.6 |  | 2.24 | 0.09 | 1.29
10. ?Dutch circumferenter, 1516 (57-84/125)
600.4 | Main plate | 1516 | 0.14 |  | 78.9 | 18.4 |  | 0.34 | 0.11 | 1.97
600.401 | Alidade | 1516 | 0.1 | 0.59 | 56.5 | 42.2 |  | 0.14
600.402 | Compass base | 1516 | 0.15 |  | 79.6 | 17.9 |  | 0.11 |  | 1.95

## Flemish
NUMBER | Part Analysed | DATE | FE | NI | CU | ZN | AS | PB | AG | SN | SB
FLEMISH INSTRUMENTS XRF - 1983 32
Analysed A.M. Pollard (XRF) 1983
1. Astrolabe, A Eigius cuiniet antuerpianus, 1560 (IC 224)
600.41 | Arm | 1560 | 0.26 |  | 71.8 | 26.7 |  | 0.58 | 0.07 | 0.48
600.411 | Rete | 1560 | 0.09 | 0.32 | 68.7 | 29.3 |  | 1.29
600.412 | Plate | 1560 | 0.29 | 0.25 | 73.8 | 22.4 |  | 0.88 |  | 2.12
600.413 | Quadrant | 1560 | 0.26 | 0.29 | 71.9 | 25 | 0.19 | 1.19 |  | 1 | 0.13
600.414 | Lower plate | 1560 | 0.07 | 0.34 | 66.5 | 31.2 | 0.21 | 1.12 | 0.07 | 0.31 | 0.13
600.415 | Mater - ring | 1560 | 0.29 | 0.24 | 73.9 | 22.7 |  | 0.61 | 0.1 | 2.07
600.416 | Mater - plate | 1560 | 0.24 | 0.27 | 69.1 | 27.6 |  | 1.24 |  | 1.35
600.417 | Lower bar | 1560 | 0.23 |  | 72.9 | 25.3 |  | 0.71 | 0.13 | 0.55 | 0.16
2. Crucifix dial (Gilt brass), A Zeelstie…Loevanij, 1588 (G 495)
600.42 | Inside plate | 1588 | 0.3 | 0.34 | 66.1 | 31.5 |  | 1.11 |  | 0.36
600.421 | Lid | 1588 | 0.3 | 0.31 | 66.3 | 31.5 |  | 1.01 |  | 0.45 | 0.12
3. Nocturnal and sundial, M Coignet, v. 1600 (G 78)
600.43 | Main plate | 1600 | 0.29 | 0.3 | 68.5 | 29.6 |  | 0.8 |  | 0.34
600.431 | Bottom plate | 1600 | 0.2 | 0.24 | 64.7 | 33.1 |  | 1.27 |  | 0.36
600.432 | Top arm | 1600 | 0.27 | 0.29 | 67.1 | 31 |  | 0.8 |  | 0.4
600.433 | Bottom sight arm | 1600 | 0.24 | 0.33 | 65.8 | 32.1 |  | 0.83 |  | 0.44 | 0.15
600.434 | Small tooth wheel | 1600 | 0.25 | 0.34 | 68.6 | 29.7 |  | 0.71 | 0.08 | 0.3
600.435 | Large tooth wheel | 1600 | 0.29 | 0.39 | 69.4 | 28.7 |  | 0.69 | 0.06 | 0.38
4. Astronomical ring, Nepos Gemmae Frisij Louanij, 1567 (57-84/24)
600.44 | Meridian ring | 1567 | 0.16 | 0.28 | 64 | 33.7 |  | 1.28 |  | 0.31 | 0.13
600.441 | Equatorial ring | 1567 | 0.16 | 0.3 | 63.1 | 34.4 |  | 1.45 |  | 0.36
600.442 | Stellar ring | 1567 | 0.31 | 0.35 | 68.3 | 29.5 |  | 0.91 |  | 0.47 | 0.11
5. Solar and lunar dial, I B Lenaerts a Malines, 1770 (M 18)
600.45 | Compass case | 1770 | 0.2 | 0.08 | 72.3 | 26.3 |  | 0.62 | 0.13 | 0.3
600.451 | Compass retainer | 1770 | 0.25 | 0.03 | 64.6 | 33.7 |  | 0.94 | 0.08 | 0.23
600.452 | Inner plate | 1770 | 0.08 |  | 62.7 | 35.7 |  | 1.31 | 0.19
600.453 | Large pointer | 1770 | 0.18 |  | 63.7 | 34.3 |  | 0.78 | 0.51 | 0.3
600.454 | Box - body | 1770 | 0.15 | 0.26 | 80.7 | 15.9 |  | 1.18 |  | 1.61
600.455 | Box - base | 1770 | 0.09 |  | 63.2 | 34.5 |  | 1.85 | 0.06
600.456 | Support bar | 1770 | 0.1 |  | 62.9 | 35.1 |  | 1.37 |  |  | 0.11
600.457 | Inner dial | 1770 | 0.12 |  | 63.4 | 34.5 |  | 1.75 | 0.09
600.458 | Small pointer | 1770 | 0.18 |  | 64.3 | 34.1 |  | 0.88 | 0.08 | 0.26 | 0.18
600.459 | Upper dials - top | 1770 | 0.18 | 0.3 | 79.4 | 17 |  | 1.2 |  | 1.65
600.46 | Upper dials - middle | 1770 | 0.15 | 0.3 | 79.9 | 16.6 |  | 1.26 | 0.1 | 1.6
600.461 | Upper dials - bottom | 1770 | 0.19 | 0.22 | 80 | 16.9 |  | 0.99 |  | 1.57
600.462 | Box - lid | 1770 | 0.1 |  | 63.7 | 34.5 |  | 1.43 | 0.12

## French
NUMBER | PART ANALYSED | DATE | FE | NI | CU | ZN | AS | PB | AG | SN | SB
FRENCH INSTRUMENTS XRF - 1983 86
Analysed A.M. Pollard 1983
F1. Equinoctial ring dial (F.30). Jean Walter, 1653
600.15 | Inclined ring | 1653 | 0.26 | 0.16 | 80.2 | 17.9 |  | 0.47 | 0.09 | 0.61 | 0.23
600.151 | Vertical ring center | 1653 | 0.16 | 0.04 | 83 | 16 |  | 0.04 |  | 0.52
600.152 | Vertical ring front | 1653 | 0.35 | 0.19 | 81.3 | 16.5 |  | 0.48 | 0.15 | 0.8 | 0.1
600.153 | Vertical ring back | 1653 | 0.33 | 0.24 | 80.7 | 17.4 |  | 0.4 | 0.06 | 0.62 | 0.1
F2. Surveying and dialling instrument (2820). A Descrolienes, 1579
600.16 | Unsigned arm | 1579 | 0.12 | 0.36 | 74.4 | 22.5 |  | 2.1 |  |  | 0.21
600.161 | Signed arm | 1579 | 0.12 | 0.44 | 74.7 | 22.5 |  | 1.78 | 0.09 | 0.23
600.162 | Central arm | 1579 | 0.13 | 0.1 | 80.9 | 17.6 |  | 0.93 | 0.06
600.163 | Sliding bar, unsigned | 1579 | 0.58 | 0.18 | 65.8 | 31.5 |  | 1.5 |  |  | 0.26
600.164 | Sliding bar, signed | 1579 | 0.48 | 0.16 | 65.3 | 31.9 |  | 1.34 | 0.06 | 0.37 | 0.2
F3. Circumferentor (57-84/253). Paul Carre, 1652
600.17 | Base plate | 1652 | 0.33 | 0.04 | 63.6 | 34.4 |  | 1.41
600.171 | Compass | 1652 | 0.18 | 0.12 | 64.3 | 34.5 | 0.25 | 0.42 | 0.13
600.172 | Compass case | 1652 | 0.4 | 0.23 | 67.7 | 30.4 |  | 0.88
600.173 | Compass lid | 1652 | 0.17 | 0.21 | 63.7 | 34.9 |  | 0.64
F4. Quadrant (F.17). Unsigned, 1567
600.18 | Main plate | 1567 | 0.35 | 0.2 | 65.3 | 32.3 |  | 1.08 |  | 0.5
F5. Astrolabe (IC 211). Unsigned, 1595
600.19 | Mater, plate | 1595 | 0.37 | 0.22 | 65 | 32.3 |  | 1.28 |  | 0.47 | 0.14
600.191 | Mater, limb | 1595 | 0.26 | 0.28 | 63.9 | 34.1 |  | 1.09 |  | 0.23
600.192 | Plate | 1595 | 0.2 | 0.19 | 64.8 | 33.7 |  | 0.7 | 0.12
600.193 | Rete | 1595 | 0.12 | 0.24 | 64.2 | 34.1 |  | 0.87 |  | 0.39
600.194 | Alidade | 1595 | 0.29 | 0.25 | 64.1 | 34.1 |  | 0.95
600.195 | Arm | 1595 | 0.33 | 0.23 | 78.5 | 18.4 |  | 1.61 |  | 0.54 | 0.21
F6. Astrolabe (57-84/22). An+THOIT.. A PARIS, 1551
600.201 | Mater | 1551 | 0.19 | 0.29 | 71.4 | 26.6 | 0.01 | 1.06 | 0.07 | 0.01 | 0.15
600.202 | Plate | 1551 | 0.1 | 0.01 | 81.5 | 16.5 | 0.01 | 0.59 | 0.15 | 1 | 0.12
600.2 | Alidade | 1551 | 0.14 | 0.01 | 81.8 | 15.9 | 0.01 | 0.65 | 0.15 | 1.25 | 0.01
600.203 | Arm | 1551 | 0.12 | 0.01 | 81 | 17 | 0.01 | 0.47 | 0.13 | 1.09 | 0.12
F7. Astrolabe (IC 215).Unsigned, c. 1600
600.215 | Mater | 1600 | 0.11 |  | 77.8 | 20 |  | 0.04 | 0.11 | 1.7 | 0.16
600.214 | Rete | 1600 | 0.27 | 0.11 | 68.2 | 28.9 | 0.22 | 0.71 |  | 1.5
600.216 | Alidade | 1600 | 0.22 | 0.04 | 83 | 11.2 | 0.28 | 0.44 | 0.1 | 4.59 | 0.15
600.21 | Pointer 1 (top) | 1600 | 0.22 | 0.14 | 70.5 | 27.5 |  | 0.67 | 0.06 | 0.79
600.211 | Pointer 2 | 1600 | 0.2 | 0.22 | 73.2 | 24.9 | 0.2 | 0.42 | 0.06 | 0.7
600.212 | Pointer 3 | 1600 | 0.32 | 0.04 | 81.5 | 13 | 0.58 | 0.42 | 0.23 | 3.8
600.213 | Pointer 4 (bottom) | 1600 | 0.24 | 0.23 | 70.6 | 27.1 |  | 0.85 |  | 0.81 | 0.16
F8. Astrolabe (IC 209). ARN monogram, c. 1580
600.223 | Mater | 1580 | 0.31 | 0.17 | 77.9 | 18.9 |  | 0.61 | 0.1 | 1.76 | 0.14
600.222 | Plate | 1580 | 0.16 | 0.13 | 82.7 | 15.8 |  | 0.34 |  | 0.69
600.22 | Alidade | 1580 | 0.08 |  | 66.1 | 33 |  | 0.47 | 0.06
600.221 | Pointer | 1580 | 0.08 |  | 66.1 | 33.2 |  | 0.26
F9. Astrolabe (IC206). Unsigned, c. 1560
600.235 | Mater, plate | 1560 | 0.14 | 0.31 | 65.4 | 31.9 |  | 0.84 |  | 1.13 | 0.14
600.234 | Mater, limb | 1560 | 0.07 | 0.32 | 67.5 | 31.2 |  | 0.56 |  |  | 0.12
600.233 | Plate | 1560 | 0.12 | 0.35 | 66.2 | 31.3 |  | 0.88 |  | 0.94
600.232 | Rete | 1560 | 0.1 | 0.26 | 66 | 31.4 |  | 0.98 |  | 1.02
600.23 | Alidade | 1560 | 0.06 | 0.29 | 67.8 | 30.7 |  | 0.7 |  |  | 0.19
600.231 | Arm | 1560 | 0.07 | 0.25 | 69.4 | 29.1 |  | 0.55 |  |  | 0.2
F10. Astrolabe (57-84/179). Seuin A Paris, c. 1670
600.243 | Mater | 1670 | 0.3 | 0.14 | 68.3 | 30 |  | 0.47 |  | 0.57 | 0.11
600.241 | Rete | 1670 | 0.28 | 0.14 | 74.4 | 22.8 |  | 0.68 | 0.1 | 1.43
600.24 | Alidade | 1670 | 0.28 | 0.07 | 74.7 | 22.3 |  | 0.7 | 0.1 | 1.56 | 0.11
600.242 | Arm | 1670 | 0.28 | 0.06 | 74.8 | 22.2 | 0.2 | 0.72 | 0.12 | 1.48 | 0.21
F11. Astrolabe (IC 194). Unsigned, c. 1400 (attr. Jean Fusoris)
600.258 | Mater, plate | 1400 | 0.22 |  | 78.6 | 18.8 |  | 1.07 | 0.13 | 1.07 | 0.13
600.259 | Mater, limb | 1400 | 0.25 |  | 79.8 | 16.8 |  | 1.42 | 0.15 | 1.44 | 0.13
600.252 | Plate I | 1400 | 0.22 |  | 77.4 | 20.6 |  | 0.51 | 0.09 | 0.95
600.253 | Plate II | 1400 | 0.12 |  | 80.8 | 17.2 |  | 0.51 | 0.07 | 1.17
600.254 | Plate III | 1400 | 0.11 |  | 76.1 | 22.4 |  | 0.42 | 0.1 | 0.76
600.255 | Plate IV | 1400 | 0.14 |  | 79 | 19.5 |  | 0.52 | 0.13 | 0.64
600.256 | Plate V | 1400 | 0.1 |  | 81.5 | 16.3 |  | 0.62 | 0.09 | 1.21
600.257 | Plate VI | 1400 | 0.15 | 0.72 | 82.1 | 14.2 | 1.52 | 0.16 | 0.18 | 0.93
600.251 | Rete | 1400 | 0.23 | 0.03 | 80 | 17.2 | 0.49 | 0.86 | 0.11 | 0.94
600.25 | Alidade | 1400 | 0.11 | 0.41 | 78.4 | 18.4 | 1.08 | 0.59 | 0.08 | 0.9 | 0.13
F12. Astrolabe (IC 192). Unsigned, c. 1400 (attr. Jean Fusoris)
600.268 | Mater, plate | 1400 | 0.26 | 0.19 | 78.7 | 14.4 | 0.57 | 0.46 | 0.61 | 4.58 | 0.11
600.269 | Mater, limb | 1400 | 0.21 | 0.04 | 80.7 | 6.2 | 0.44 | 6.68 | 0.11 | 4.8 | 0.76
600.262 | Plate I | 1400 | 0.29 |  | 75.8 | 22.1 | 0.21 | 0.47 |  | 0.96 | 0.11
600.263 | Plate II | 1400 | 0.3 |  | 75 | 22.9 |  | 0.6 | 0.07 | 0.9 | 0.19
600.264 | Plate III | 1400 | 0.34 |  | 75.9 | 21.8 |  | 0.91 | 0.07 | 0.79 | 0.11
600.265 | Plate IV | 1400 | 0.27 |  | 76.4 | 21.6 |  | 0.47 | 0.13 | 1.06
600.266 | Plate V | 1400 | 0.27 |  | 75.7 | 22.2 |  | 0.42 | 0.08 | 1.08 | 0.15
600.267 | Rete | 1400 | 0.33 | 0.13 | 80.6 | 14.8 | 0.31 | 0.29 | 0.37 | 3.14
600.26 | Alidade | 1400 | 0.28 |  | 76.5 | 21.2 | 0.21 | 0.91 | 0.07 | 0.66 | 0.13
600.261 | Pointer | 1400 | 0.28 | 0.02 | 74.9 | 23 |  | 0.63 | 0.12 | 0.71 | 0.16
F13. Astrolabe (IC 196 (57-84/175B)). Unsigned, c. 1400 (attr. Jean Fusoris)
600.276 | Mater, plate | 1400 | 0.86 |  | 78.7 | 16.9 | 0.31 | 0.89 | 0.12 | 2.05
600.277 | Mater, limb | 1400 | 0.19 | 0.33 | 79.4 | 18.4 | 0.57 | 0.25 | 0.07 | 0.64 | 0.11
600.272 | Plate I | 1400 | 0.19 |  | 77.9 | 20.2 |  | 0.35 | 0.07 | 1.09
600.273 | Plate II | 1400 | 0.12 |  | 81.3 | 16.7 |  | 0.45 | 0.1 | 1.21
600.274 | Plate III | 1400 | 0.26 |  | 76.4 | 21.4 | 0.23 | 0.5 | 0.12 | 1.22
600.275 | Plate IV | 1400 | 0.22 |  | 77.3 | 20.8 |  | 0.26 | 0.14 | 1.05 | 0.16
600.271 | Rete | 1400 | 0.15 | 0.3 | 78.8 | 18.5 | 0.74 | 0.48 | 0.06 | 0.78 | 0.13
600.27 | Alidade | 1400 | 0.22 |  | 78.5 | 19 |  | 1 | 0.17 | 0.94 | 0.11
F14. Astrolabe (57-84/178). Morillard Lugdunen, 1600
600.287 | Mater | 1600 | 0.32 | 0.07 | 81.3 | 12.5 |  | 1.79 | 0.12 | 3.41 | 0.46
600.283 | Plate I | 1600 | 0.13 | 0.03 | 79.5 | 18.8 |  | 0.47 |  | 0.91
600.284 | Plate II | 1600 | 0.31 | 0.14 | 65.6 | 33 |  | 0.55
600.282 | Rete | 1600 | 0.14 | 0.14 | 81.1 | 17 |  | 0.43 | 0.08 | 0.9 | 0.11
600.28 | Alidade | 1600 | 0.58 | 0.22 | 80.4 | 10.1 |  | 4.39 | 0.19 | 3.4 | 0.67
600.281 | Ostensor | 1600 | 0.61 | 0.27 | 80.9 | 10.8 |  | 3.47 | 0.13 | 3.45 | 0.39
600.285 | Rotating scale | 1600 | 0.26 |  | 65.2 | 33.6 |  | 0.66 | 0.06
600.286 | Sliding scale | 1600 | 0.31 | 0.02 | 65.3 | 33.1 |  | 0.85 | 0.07 | 0.23 | 0.11
F15. Equinoctial dial (F.208). Unsigned, c. 1700
600.29 | Base | 1700 | 0.15 | 0.21 | 63.5 | 35.3 |  | 0.48
600.291 | Compass | 1700 | 0.16 | 0.22 | 62.7 | 36 |  | 0.55 | 0.08
600.292 | Pointer | 1700 | 0.34 | 0.13 | 79 | 16.9 |  | 0.68 | 0.15 | 2.54 | 0.11
600.293 | Hemicircular pivot | 1700 | 0.09 |  | 75.4 | 23.3 |  | 0.9 | 0.09
600.294 | Horseshoe dial | 1700 | 0.86 | 0.06 | 76.8 | 17.7 |  | 2.12 | 0.12 | 2.04 | 0.26

## German
NUMBER | Part analysed | DATE | FE | NI | CU | ZN | AS | PB | AG | SN | SB
GERMAN INSTRUMENTS XRF - 1983
Analysed A.M. Pollard (XRF) 1983
1. Astrolabe, hAb, 1490 (IC248)
600.47 | Mater - limb | 1490 | 0.11 | 0.21 | 77.9 | 20 |  | 1.18 | 0.15 |  | 0.13
600.471 | Mater - plate | 1490 | 0.09 | 0.27 | 77.4 | 19.8 |  | 1.88 | 0.07 | 0.4
2. Astrolabe, Georgius Hartmann Noremberg, 1527 (IC258)
600.48 | Mater - plate | 1527 | 0.2 | 0.12 | 84.5 | 14.2 | 0.27 | 0.06 | 0.17 | 0.42
600.481 | Plate 1 | 1527 | 0.09 | 0.34 | 81.5 | 16.5 |  | 1.14 | 0.06 | 0.3 | 0.11
600.482 | Plate 2 | 1527 | 0.13 | 0.28 | 81.8 | 16.4 |  | 0.82 |  | 0.39
600.483 | Plate 3 | 1527 | 0.14 | 0.28 | 81.9 | 16.1 |  | 1.09 | 0.06 | 0.27
3. Astrolabe, Iohannem Wagner Norimberg, 1538 (IC257)
600.49 | Rete | 1538 | 0.09 | 0.27 | 77.3 | 20 |  | 1.99 | 0.07
600.491 | Plate 1 | 1538 | 0.17 | 0.07 | 83.8 | 14.9 | 0.29 | 0.05 | 0.07 | 0.57 | 0.14
600.492 | Plate 2 | 1538 | 0.13 | 0.31 | 76.5 | 21.8 | 0.25 | 0.14 | 0.23 | 0.6
600.493 | Alidade | 1538 | 0.2 | 0.38 | 78.4 | 19.5 |  | 1.04 |  | 0.43
600.494 | Mater - plate | 1538 | 0.23 | 0.38 | 77.5 | 19.5 |  | 1.51 |  | 0.62
600.495 | Mater - limb | 1538 | 0.63 |  | 82.3 | 12.8 |  | 3.13 | 0.1 | 0.6 | 0.22
4. Quadrant, Heiden, 1553 (G39)
600.5 | Arm | 1553 | 0.1 | 0.06 | 73.9 | 25.2 |  | 0.23 | 0.06 | 0.23
600.501 | Plate | 1553 | 0.19 | 0.24 | 80.8 | 17.3 |  | 0.54 | 0.07 | 0.66 | 0.11
5. Quadrant, Poppel, c. 1605 (G32)
600.51 | Plate | 1605 | 0.08 | 0.11 | 71 | 26.5 |  | 1.96
600.511 | Dial | 1605 | 0.04 | 0.02 | 69.3 | 28.9 |  | 1.44 |  |  | 0.12
6. Perpetual calendar, W. Burucker, Nurnb., 18th C. (2511)
600.52 | Top plate | 1750 | 0.05 | 0.11 | 64.2 | 33.1 | 0.01 | 2.29 | 0.07 | 0.01 | 0.01
600.521 | Lower plate | 1750 | 0.08 | 0.03 | 63.8 | 33.3 | 0.01 | 2.2 | 0.01 | 0.01 | 0.01
7. Equinoctial dial, Nicolaus Rugendas Augsp., 1683 (G448)
600.53 | Main plate | 1683 | 0.11 | 0.02 | 66.2 | 32.8 |  | 0.46
600.531 | Dial | 1683 | 0.11 | 0.04 | 67.2 | 31.7 |  | 0.45
600.532 | Compass case | 1683 | 0.11 | 0.09 | 68.8 | 30.5 |  | 0.23
8. Polyhedral dial, 1691 (G565)
600.54 | Side (ori..) | 1691 | 0.05 | 0.03 | 68.2 | 30.7 |  | 0.66
600.541 | Side (occ..) | 1691 | 0.06 | 0.02 | 68.9 | 30 |  | 0.81 | 0.08
600.542 | Main top plate | 1691 | 0.06 |  | 69.6 | 29.2 |  | 0.8
600.543 | Front plate | 1691 | 0.06 |  | 67.8 | 30.9 |  | 0.9 | 0.06
9. Military architect's rule, AF, 17th C. (G448)
600.55 | Main plate | 1650 | 0.06 |  | 73.3 | 26.1 |  | 0.21 |  |  | 0.11
10. Gunner's sector, Tobias Volckmer, 1618
600.56 | Signed arm lower | 1618 | 0.23 | 1.02 | 82 | 16 |  | 0.09 |  | 0.4
600.561 | Signed arm upper | 1618 | 0.26 | 0.97 | 82.7 | 15.2 |  | 0.14 | 0.07 | 0.44
600.562 | Unsigned arm, lower | 1618 | 0.24 | 0.87 | 85 | 13.3 |  | 0.02 | 0.06 | 0.31
600.563 | Unsigned arm, upper | 1618 | 0.24 | 0.94 | 80.9 | 16.9 |  | 0.23 |  | 0.41 | 0.29
11. Sector, J L Koch Berolini, 1742 (57/84-262)
600.57 | Left (name) arm | 1742 | 0.06 | 0.31 | 67.3 | 31.1 |  | 0.93 |  |  | 0.08
600.571 | Right (date) arm | 1742 | 0.06 | 0.29 | 67.8 | 30.6 |  | 0.97 |  |  | 0.08
12. Gunner's sight, I D F, 1621
600.58 | Base | 1621 | 0.08 | 1.39 | 62.5 | 33.7 |  | 2
600.581 | Scale | 1621 | 0.08 |  | 67.9 | 29.1 |  | 2.44 | 0.07
600.582 | Pointer | 1621 | 0.39 | 0.19 | 82.5 | 13.4 | 0.34 | 1.62 | 0.07 | 1.44
600.583 | U-piece | 1621 | 0.13 |  | 71.3 | 27.1 |  | 1.09 | 0.14
13. Gunner's level and sight, Christian Boyling, 1677
600.59 | Main plate | 1677 | 0.04 | 0.62 | 74.3 | 24.2 | 0.33 | 0.22 | 0.06
600.591 | Pendulum weight | 1677 | 0.01 | 0.45 | 73.1 | 25.4 |  | 0.6 |  |  | 0.11
600.592 | Cast plate | 1677 | 0.03 | 0.64 | 71.8 | 26.5 |  | 0.44 | 0.06 |  | 0.17
600.593 | Back plate | 1677 | 0.04 | 0.63 | 74.2 | 24.2 | 0.37 | 0.24 | 0.07
14. Regiomontanus dial and perspective calendar, Shindler, 1716 (G74)
600.6 | Main plate | 1716 | 0.17 | 0.35 | 72.6 | 25.8 | 0.19 | 0.58 |  |  | 0.12
600.601 | Small (single) dial | 1716 | 0.09 | 0.5 | 76 | 22.3 | 0.3 | 0.46 | 0.06
600.602 | Medium (upper) dial | 1716 | 0.07 | 0.38 | 74.6 | 23.8 | 0.21 | 0.66
600.603 | Large (lower) dial | 1716 | 0.09 | 0.45 | 76 | 22.6 |  | 0.49
15. Horizontal string-gnomon dial, Shindler, 1766 (G650)
600.61 | Base plate | 1726 | 0.08 | 0.43 | 68.1 | 30 |  | 1.09
600.611 | Hinged plate | 1726 | 0.07 | 0.37 | 68.2 | 29.8 |  | 1.14 |  | 0.23
Schissler Workshop May 1985
Most of the object are gilt and silvered which makes analysis difficult, unless the surface has been abraded in use.
The presence of gold makes it difficult to measure zinc accurately and impossible to estimate arsenic at all.
XRF analyses by Catherine Mortimer May 1985
16. Circular compendium, signed C.S. and dated to 2nd half of 16th C. (G3)
| Base | 1575 | 0.22 | 0.36 | 77.4 | 20.3 | - | 1.14 | tr | 0.45 | -
| " | 1575 | 0.23 | 0.34 | 76.9 | 20.8 | - | 1.04 | 0.11 | 0.43 | 0.11
| Top | 1575 | 0.22 | 0.2 | 78.4 | 19.7 | - | 1.11 | 0.11 | 0.31 | -
| Hinged | 1575 | 0.31 | 0.22 | 76.5 | 20.3 | - | 1.03 | 0.92 | 0.61 | tr
17. Square compendium, signed and dated 1556 (G366)
| Base | 1556 | 0.08 | tr | 77.5 | 19.2 | - | 1.12 | 1.57 | 0.59 | -
| Top | 1556 | tr | 0.14 | 79 | 17.9 | - | 0.88 | 0.08 | tr | -
| Middle | 1556 | 0.06 | 79.8 | 18.2 | - | - | 1.23 | 0.11 | 0.42 | -
| Hinged | 1556 | 0.08 | 83.6 | 15.3 | - | - | 0.88 | 0.13 | - | -
Leather box with brass fittings:
| Hinge | 1556 | 0.21 | tr | 70.5 | 27.4 | - | 1.24 | 0.08 | 0.42 | -
| Loop | 1556 | 0.11 | - | 86.1 | 12.7 | - | 0.66 | 0.14 | - | -
| Inside | 1556 | 0.11 | - | 79.5 | 18.4 | - | 1.97 | tr | - | tr
18. Circular compendium, signed and dated 1608 (55-77)
| Mid. / | 1608 | 0.08 | - | 68.1 | 30.7 | 0.38 | 0.66 | - | - | -
| Plate/ | 1608 | tr | tr | 67.9 | 29.6 | - | 1.95 | - | - | -
| / | 1608 | 0.35 | 0.3 | 65.2 | 31.3 | - | 1.8 | tr | 0.85 | -
The reminder of the piece was extremely difficult to examine since it had apparently been recently gilded.
A single area on the base was cleaned and appeared to have a zinc percentage close to the average for the other brasses from this workshop (18-20%) and a lead content of 0.5-1.0%
19. Circular compendium, signed and dated 1588 (57-84/143)
| Base | 1588 | 0.11 | 0.34 | 80.1 | 17.2 | - | 1.14 | tr | 1.07 | -
| Middle | 1588 | 0.13 | 0.14 | 78.7 | 19.4 | - | 0.99 | - | 0.62 | -
| Top | 1588 | 0.15 | 0.32 | 77.1 | 20.1 | - | 1.17 | 0.13 | 1.04 | -
20. Circular compendium, unsigned and undated but attrib. to C.S. c. 1570 (G400)
| Hinge | 1570 | 0.14 | - | 81.7 | 15.7 | - | 1.4 | 0.16 | 0.66 | 0.28
| Middle | 1570 | 0.24 | - | 79.2 | 18.4 | - | 1.13 | tr | 0.61 | tr
| " | 1570 | 0.21 | - | 82.5 | 15.8 | - | 0.76 | 0.15 | 0.56 | tr
| Base | 1570 | 0.2 | 0.34 | 80.6 | 16.2 | Au | 1.76 | 0.17 | - | 0.27
| Inside base | 1570 | 0.18 | 0.1 |  | 15.3 | - | 1.1 | 0.1 | - | -
21. Square compendium, signed and dated 1556 (G370) (1566?)
| Top | 1556(?) | 0.14 | 0.1 | 77.4 | 21.1 | - | 0.87 | 0.06 | 0.29 | -
| Middle | 1556(?) | 0.13 | 0.1 | 78.8 | 19.7 | - | 1.01 | tr | tr | 0.24
| Hingle | 1556(?) | 0.12 | 0.24 | 80.1 | 18.3 | - | 0.93 | 0.12 | tr | 0.18
Thickly gilded
22. Octagonal compendium, signed and dated 1557 (G368)
| Middle | 1557 | 0.14 | 0.22 | 81.1 | 17.3 | - | 0.65 | tr | 0.41 | -
|  | 1557 | 0.16 | 0.19 | 78.8 | 18.9 | tr | 0.73 | 0.36 | 0.61 | 0.28
|  | 1557 | 0.16 | 0.18 | 80.4 | 18 | - | 0.74 | tr | 0.37 | -
| Base | 1557 | 0.14 | 0.15 | 80.4 | 17.5 | - | 0.67 | - | 0.4 | 0.18
Second batch of German instruments (May 1985)
XRF analyses by Catherine Mortimer May 1985
23. Surveying instrument, Volckmer 1612
| Plate | 1612 | 0.2 | 0.34 | 77.2 | 21.6 | tr | 0.45 | tr | - | 0.21
| Arms(hor) | 1612 | 0.17 | 0.4 | 77.8 | 21.2 | - | 0.47 | tr | - | tr
| Sights | 1612 | 0.21 | 0.52 | 80.2 | 18.1 | - | 0.5 | tr | 0.45 | -
| Arms (ver) | 1612 | 0.27 | 0.36 | 76.9 | 21.9 | - | 0.46 | 0.11 | tr | tr
24. Compendium, Volckmer 1584 (G409) (Gilt)
| Top | 1584 | 0.16 | 0.3 | 80.6 | 16.5 | - | 0.95 | 0.1 | 1.44 | -
| Base | 1584 | 0.18 | 0.3 | 81.8 | 15.8 | - | 0.77 | tr | 1.3 | tr
| Middle | 1584 | 0.16 | 0.33 | 81.7 | 15.6 | - | 0.78 | 0.11 | 1.35 | tr
| Middle Plate | 1584 | 0.17 | 0.31 | 81.5 | 15.7 | - | 0.9 | 0.1 | 1.32 | tr
| Compass | 1584 | 0.21 | - | 83.6 | 15.2 | - | 0.98 | tr | - | tr
| Pointer | 1584 | 0.12 | - | 74.3 | 23.7 | tr | 1.84 | tr | - | tr
25. Dialing and gunnery instrument, 1595 (63-79)
| Compass | 1595 | 0.15 | 0.28 | 80.6 | 17.6 | Au | 0.88 | tr | 0.46 | -
| Pointer | 1595 | 0.17 | 0.2 | 81.8 | 17 | - | 0.37 | 0.08 | 0.35 | tr
26. String gnomon horizontal dial, Popell 1665 (57-84/49) (silvered)
| Plate | 1665 | - | 0.86 | 73.3 | 25.1 | tr | 0.54 | - | - | 0.24
| Compass | 1665 | 0.26 | - | 74.2 | 24 | - | 1.41 | 0.12 | - | tr
| Gnomon | 1665 | - | 0.7 | 69.8 | 28.4 | - | 0.86 | - | - | 0.2
| Foot | 1665 | 0.16 | 0.54 | 71.7 | 26 | 0.23 | 0.99 | - | - | 0.13
27. Horizontal string - gnomon dial, Berringer 1776 (G302).
| Plate | 1776 | tr | - | 67 | 32.5 | - | 0.47 | tr | - | -
| Arm | 1776 | 0.17 | - | 73.4 | 25.9 | - | 0.38 | 0.18 | - | tr
| Fixture | 1776 | 0.16 | 0.1 | 73.4 | 25.9 | - | 0.37 | 0.18 | - | tr
| Compass | 1776 | 0.14 | tr | 73.6 | 25.9 | - | 0.4 | tr | - | tr
| Foot | 1776 | 0.13 | 0.18 | 72.3 | 27.1 | - | 0.34 | tr | - | tr
28. Vertical direct cast disc dial, F.R. 1683 (G63)
| Plate | 1683 | 0.06 | - | 68.7 | 28.7 | - | 2.4 | - | - | -
| Arm | 1683 | 0.08 | - | 66.8 | 31.2 | - | 1.62 | 0.11 | - | 0.16
Third batch of German instruments (May 1985)
XRF analyses by Catherine Mortimer May 1985
29. Vertical disc dial, 1613 (G44)
| Base | 1613 | 0.04 | tr | 69.7 | 29.1 | tr | 1.15 | tr | - | tr
| Pointer | 1613 | - | - | 63.5 | 35.5 | - | 0.88 | 0.11 | - | -
30. Vertical disc dial, 1792 (G16)
| Base plate | 1792 | 0.07 | tr | 64.5 | 33.6 | - | 1.84 | tr | - | tr
| Plate 1 | 1792 | 0.06 | tr | 65 | 33 | 0.31 | 1.67 | tr | - | tr
| Plate 2 | 1792 | 0.1 | - | 65.6 | 34 | - | 0.35 | - | - | -
31. Vertical disc dial, Schindler early 18th C. (G48)
| Base plate | 1720 | tr | 0.14 | 72.3 | 26.4 | - | 1.06 | tr | - | 0.14
| Disc 1 | 1720 | 0.15 | 0.28 | 73.5 | 24.7 | - | 1.38 | - | - | -
| Disc 2 | 1720 | 0.17 | 0.3 | 73.5 | 24.8 | - | 1.23 | tr | - | tr
32. Disc dial on a religious medal, M T K 1550 and 1574 (G65)
| Medal |  | 1.06 | 0.18 | 81.7 | 14.1 | tr | 1.87 | 0.19 | 0.95 | tr
33. Vertical plate dial, 1670 (G11)
| Base | 1670 | - | - | 98 | - | - | 0.93 | 0.15 | 0.33 | tr
34. Vertical disc dial, 1570 (G15)
| Base | 1570 | 0.12 | 0.6 | 83.9 | 13.1 | - | 1.04 | 0.1 | 0.92 | 0.21
| Plate 1 | 1570 | tr | - | 75.1 | 23.3 | Au | 1.34 | - | - | -
| Holder/pointer | 1570 | 0.12 | 0.58 | 83.3 | 13.4 | - | 1.09 | 0.12 | 1.02 | 0.34
35. Scaphe, Hartman 1539 (60-19)
| Bowl rim | 1539 | tr | 0.26 | 86 | 9.6 | - | 2.41 | 0.14 | 1.37 | 0.21
| Bowl base | 1539 | 0.3 | 0.24 | 87.9 | 7.4 | - | 2.12 | - | 1.28 | 0.34
36. Astrolabe, Georgius Hartman, 1532 (Christies done July 1985)
| Mainplate | 1532 | 0.65 | 0.54 | 80.9 | 14.1 | 0.39 | 2.4 | 0.13 | 0.66 | 0.18
| Holder Mainplate | 1532 | 0.62 | 0.06 | 86.8 | 8.7 | 0.77 | 1.22 | - | 1.73 | 0.18
| Rete | 1532 | 0.41 | - | 83 | 15.6 | tr | 0.49 | 0.1 | 0.43 | -
| Sights | 1532 | 0.22 | - | 83.8 | 14.5 | - | 0.84 | tr | 0.66 | -
| Pointer | 1532 | 0.45 | - | 82.3 | 16 | 0.23 | 0.56 | 0.07 | 0.36 | -
| Plate 1 | 1532 | 0.33 | 0.27 | 82.8 | 14.8 | 0.19 | 0.74 | - | 0.66 |  | ?
| Plate 2 | 1532 | 0.22 | 0.3 | 81.6 | 15.6 | 0.39 | 1.01 | - | 0.8 | -
| Plate 3 | 1532 | 0.31 | - | 83.6 | 14.2 | - | 0.84 | 0.15 | 0.84 | -
Some problem with overestimate of iron - possibly due to new collimator.
Diptych dials. German 1600 Batch 1
XRF analysis Cath Mortimer 1987
|  |  | Fe | Ni | Cu | Zn | As | Pb | Ag | Sn | Sb
G203
| Dial |  | - | 0.35 | 76.7 | 21.7 | 0.34 | 0.4 | - | 0.3 | 0.22
| Needle hole cover |  | 0.27 | 0.79 | 78.3 | 19 | - | 1.1 | - | 0.45 | 0.11
G262
| Clasp on top |  | 0.25 | 0.4 | 74.4 | 24.5 | - | 0.4 | - | - | -
| Strip with screws |  | - | 0.19 | 70.3 | 28.2 | - | 1.3 | - | - | -
57-84/83
| Foot |  | 0.19 | 0.62 | 74.4 | 24.1 | - | 0.6 | - | - | 0.11
| Pointer on dial |  | - | 0.5 | 76.5 | 22.7 | - | 0.3 | - | - | -
| Needle hole cover |  | - | 0.56 | 74.4 | 24.8 | - | 0.3 | - | - | -
G238
| Pointer |  | 0.5 | 0.37 | 78.7 | 20 | - | 0.4 | - | - | -
| Corner plate foot |  | 0.54 | 0.46 | 83.7 | 13.9 | - | 0.9 | - | 0.35 | 0.14
57-84/215
| Ph cover |  | 0.29 | 1.01 | 80.1 | 18.1 | - | 0.4 | - | - | 0.13
| Angle strip |  | 0.4 | 0.4 | 77.4 | 20.7 | - | 0.8 | - | 0.3 | -
| Nh cover |  | - | - | 71.9 | 27.8 | - | 0.3 | - | - | -
G217
| Rect. plate |  | - | 0.47 | 70.9 | 26.3 | - | 0.5 | - | 1.71 | 0.14
| Hinged dial |  | 0.18 | 0.24 | 71.9 | 27 |  | 0.7
B
| Small clasp |  | 0.42 | 0.2 | 78.2 | 19.5 | - | 1.6 | - | - | -
A ?268
| Small hand pointer |  | 0.23 | 0.29 | 73.9 | 24.8 | - | 0.4 | - | 0.36 | -
G270
| Clasp |  | - | 0.13 | 69.1 | 30.3 | - | 0.5 | - | - | -
| Corner |  | 0.3 | 0.56 | 79.2 | 19.2 | - | 0.7 | - | - | -
G204
| Hand |  | 0.25 | 0.24 | 81.5 | 16.6 | - | 0.6 | - | 0.83 | -
57-84/218
| Nh cover |  | - | - | 69.2 | 29.6 |  | 1.1 | tr | - | -
| Clasp |  | - | 0.28 | 67.5 | 31 | - | 1.2 | - | - | -
| Nh cover |  | 0.3 | 0.57 | 72.5 | 25.9 | - | 0.6 | - | - | -
| Flat pointer |  | - | - | 90.4 | 7.4 | 0.38 | 1.5 | - | 0.29 | -
G206
| Foot |  | - | 0.37 | 79.3 | 19.9 | - | 0.4 | - | - | -
57-84/76
| Hand |  | 0.33 | 0.35 | 77.1 | 21.8 | - | 0.4 | - | - | -
| Pin head |  | - | 0.6 | 80.5 | 18.2 | - | 0.6 | - | - | 0.13
G1296
| Foot |  | - | - | 74.9 | 23.4 | - | 1.7 | - | - | -
57-84/82
| Ph cover |  | - | 0.85 | 73.3 | 24.5 | - | 1.2 | tr | - | 0.1
| Pointer on dial |  | - | 0.7 | 76.9 | 22.2 | - | - | tr | - | 0.11
| Sm hand pointer |  | - | 0.48 | 72.2 | 26.8 | - | 0.5 | - | - | -
57-84/216
| Pointer |  | - | 0.51 | 79.6 | 18.4 | - | 0.9 | - | 0.47 | 0.2
| Hand clip on top |  | 0.27 | 0.34 | 78.1 | 20.4 | - | 0.6 | - | 0.22 | 0.11
| Hand clip on side |  | 0.37 | 0.55 | 79.3 | 18.5 | - | 0.5 | - | 0.59 | 0.18
57-84/86
| Pointer on dial |  | - | - | 76.8 | 23 | - | 0.2 | - | - | -
German diptych dials Batch Two December 1987
|  |  | Fe | Ni | Cu | Zn | As | Pb | Ag | Sn | Sb
G244
|  |  | 0.33 | 0.22 | 77.5 | 20.1 | - | 1.4 | - | 0.5 | -
G268*
| Pointer |  | 0.47 | 0.56 | 81.9 | 17 | - | 0.1 | - | - | -
G248
| Ph cover |  | - | - | 73 | 26.5 | - | 0.5 | - | - | -
| Hinge/prop |  | - | - | 71.1 | 28.9 | - | - | - | - | -
| Catch |  | - | - | 69.8 | 29.4 | - | 0.8 | - | - | -
| Pointer |  | 0.18 | 0.52 | 72 | 22.3 | - | - | - | - | -
G278
| Dial pointer |  | - | 0.42 | 73.9 | 25.7 | - | - | - | - | -
| Ph cover |  | 0.4 | 0.32 | 71.9 | 27.4 | - | - | - | - | -
G223
|  |  | 0.3 | 0.56 | 79.4 | 19.3 | - | 0.1 | - | 0.3 | 0.14
| Foot |  | 0.24 | 0.6 | 79.1 | 20.1 | - | - | - | - | -
62-28
| Clasp |  | - | 0.32 | 79.5 | 19.5 | - | 0.4 | - | 0.3 | -
207
| Edging |  | 0.17 | 0.44 | 78.4 | 19.7 | - | 1.3 | - | - | -
57-84/55
|  |  | 0.25 | 0.27 | 79.3 | 18.4 | - | 1.5 | - | 0.3 | -
G230
| Hook catch |  | 0.44 | 0.16 | 68.9 | 29.5 | - | 1 | - | - | -
G266
| Ph cover |  | 0.33 | 0.57 | 75.7 | 21.7 | - | 1.6 | - | - | 0.13
| Pointer |  | 0.24 | 0.59 | 77.3 | 21.3 | 0.21 | 0.3 | 0.1 | - | -
| Little clasp |  | - | 0.21 | 68.3 | 31.5 | - | - | - | - | -
G244
| Clasp |  | 0.34 | 0.25 | 78.3 | 19.1 | - | 1.3 | - | 0.6 | 0.11
G234
| Ph cover |  | 0.49 | 0.42 | 77.5 | 20.9 | - | 0.7 | - | - | -
| Rule on side |  | 0.4 | 0.63 | 77.6 | 20.7 | - | 0.4 | - | 0.3 | -
| Prop on side |  | 0.4 | 0.66 | 76.9 | 21.4 | - | 0.3 | - | 0.3 | -
| Ph cover |  | 0.51 | 0.41 | 78.9 | 19.6 | - | 0.6 | - |  | -
G228
| Clasp |  | 0.22 | 0.18 | 77.9 | 20.2 | - | 0.9 | - | 0.6 | -
G252
| Pin |  | 0.52 | 0.56 | 74.2 | 24.5 | - | 0.2 | - | - | -
G258
| Hand |  | 0.18 | 0.36 | 73.4 | 25.8 | - | - | - | 0.3 | -
| Pointer on dial |  | - | 0.59 | 76.7 | 22.2 | - | 0.5 | - | - | -
| Foot |  | - | 0.23 | 76 | 22.6 | - | 1 | - | - | 0.18
210
| Pin |  | - | 0.3 | 83.6 | 15 | - | 1.1 | - | - | -
200
| Clip |  | - | - | 62.6 | 35.4 | - | 2 | - | - | -
G247
| Ph cover |  | 0.36 | 0.56 | 79 | 19.2 | - | 0.4 | - | 0.3 | 0.19
| Hand |  | - | 0.35 | 79.1 | 18.5 | - | 1.6 | - | 0.4 | -
| Clasp |  |  | 0.19 | 63.7 | 33.6 | - | 2.5 | - | - | -
G202
| Clasp |  | - | - | 63.1 | 33.7 | - | 3.2 | - | - | -**
G194
| Ph cover |  | 0.16 | - | 80.9 | 18.5 | - | 0.4 | - | - | -
| Clip |  | - | - | 67.7 | 32.1 | - | 0.2 | - | - | -
G254
| Foot |  | - | 0.35 | 78.3 | 18.3 | - | 1 | - | 1.9 | -
G250
| Hand |  | 0.57 | 0.57 | 78.2 | 20.2 | - | - | - | 0.5 | -
| Foot |  | 0.19 | 0.81 | 76 | 22 | 0.2 | 0.6 | - | - | 0.14
** silvered.

## Italian
NUMBER | PART Analysed | DATE | FE | NI | CU | ZN | AS | PB | AG | SN | SB
ITALIAN INSTRUMENTS XRF - 1983 47
Analysed A.M. Pollard (XRF) 1983
I1. Scaphe (I.100) Hieronimus Vulperiae Florentinus, 1588
600.001 | Top Rim | 1588 | 0.07 | 0.04 | 70.3 | 26.7 |  | 2.5
I2. Altitude Dial (I.27) P.D. Jacobus Spreiaficus, 1632
600.01 | Front plate | 1632 | 0.08 | 0.04 | 71.9 | 26.9 |  | 0.71
600.011 | Back Plate | 1632 | 0.07 | 0.05 | 71.6 | 27.3 |  | 0.69
I3. Large scaphe (I.98) F.C.M. Garzonus Carm. F. Tavrini, 1697
600.02 | Bowl (Top lip) | 1697 | 0.16 |  | 64.6 | 34.2 |  | 0.45 |  | 0.24
600.021 | Base Plate | 1697 | 0.08 | 0.98 | 67.6 | 30.4 |  | 0.59 | 0.08
600.022 | Foot (one) | 1697 | 0.22 | 0.16 | 75.9 | 18.6 | 0.3 | 3.2 |  | 1.03 | 0.54
I4.Sector (No cat). Franciscus Furarius Cremensis, 1638
600.03 | Unsigned Arm | 1638 | 0.17 | 0.12 | 82.4 | 16.4 |  | 0.14 |  | 0.61
600.031 | Signed arm, top half | 1638 | 0.16 | 0.33 | 83.8 | 14.4 | 0.21 | 0.21 |  | 0.63
600.032 | Signed arm, bottom | 1638 | 0.15 | 0.59 | 85.2 | 12.9 | 0.32 | 0.15 | 0.07 | 0.54
I5. Sector (No cat). Nicholaus Blondo, 1694
600.04 | Fixed arm | 1694 | 0.1 | 0.03 | 72.9 | 24.7 |  | 2.2
600.041 | Hinged arm | 1694 | 0.12 | 0.05 | 72.9 | 24.5 |  | 2.1
I6. Quadrant (I.14). Unsigned, 1611
600.051 | Plate | 1611 | 0.07 | 0.02 | 72.7 | 24.5 |  | 2.3 |  | 0.24
I7. Quadrant (no cat). Iacobus Lusuerg Mutinensis, 1677
600.06 | Main plate | 1677 | 0.27 | 0.02 | 63.7 | 34.7 |  | 0.94 | 0.1
600.061 | Sliding sector | 1677 | 0.11 |  | 67.2 | 28.4 |  | 3.9 | 0.07
600.062 | Cylindrical mount | 1677 | 0.21 | 0.11 | 72.5 | 24.9 | 0.24 | 1.5 | 0.13 | 0.32
I8. Surveyor's Sector (no cat.) Unsigned c. 1650
600.07 | Right arm | 1650 | 0.08 |  | 65.1 | 33.7 |  | 0.66 | 0.11 | 0.23
600.071 | Left arm | 1650 | 0.09 |  | 65.3 | 33.6 |  | 0.65 | 0.11
600.072 | Hemicircular plate | 1650 | 0.06 | 0.12 | 70.2 | 26.5 |  | 2.6 | 0.07 |  | 0.12
600.073 | Upper bar | 1650 | 0.03 |  | 70.1 | 26.5 | 0.34 | 2.8
600.074 | Right bar rail | 1650 | 0.05 | 0.02 | 69.5 | 27.4 |  | 2.8 | 0.08
600.075 | Left bar rail, upper | 1650 | 0.07 | 0.11 | 69.7 | 27.3 | 0.28 | 2.3
| Left bar rail, lower | 1650 | 0.11 |  | 69 | 28.2 | 0.19 | 2.3
I9. Circumferentor (Lewis Evans Collection) LVD.SEM.FEC., 1612
600.08 | Circular plate | 1612 | 0.26 | 0.1 | 81 | 17.8 |  | 0.06 |  | 0.75
600.081 | Engraved plate | 1612 | 0.29 | 0.04 | 81.6 | 17 |  |  |  | 0.84
600.082 | Compass lid | 1612 |  |  | 71.5 | 25.9 |  | 2.1 |  |  | 0.21
I10. Gunner's sight (29.15). Ioannes Macarius Mirandolanus, 1655
600.09 | Main plate | 1655 | 0.2 | 0.07 | 66.1 | 32.4 |  | 0.83 | 0.07 |  | 0.11
600.091 | Support | 1655 | 0.2 |  | 65.7 | 33.1 |  | 0.57 | 0.08 |  | 0.1
600.092 | Knurled wheel | 1655 | 0.08 | 0.03 | 71.7 | 26.6 |  | 1.2 | 0.1
I11. Astrolabe (73-11/2). Io:Dom:Feciolus Trident, 1558
600.101 | Mater, bottom plate | 1558 | 0.14 | 0.39 | 81.5 | 16.7 | 0.48 | 0.08 |  | 0.61
600.105 | Mater, top ring | 1558 | 0.13 | 0.44 | 82 | 16.4 | 0.5 |  | 0.08 | 0.53 | 0.12
600.1 | Altitude plate | 1558 | 0.22 | 0.18 | 85.5 | 12.6 |  | 0.26 | 0.35 | 0.69
600.102 | Rete | 1558 | 0.47 |  | 86.4 | 10.6 | 1.38 | 0.02 | 0.17 | 0.93
600.103 | Arm | 1558 | 0.12 | 0.35 | 81.3 | 17.1 | 0.7 |  | 0.09 | 0.41
600.104 | Alidade | 1558 | 0.13 | 0.35 | 81.3 | 16.7 | 0.81 | 0.05 | 0.1 | 0.47 | 0.1
I12. Quadrant (I.11). Antonii Magini, c. late 16th C.
600.11 | Main plate | 1580 | 0.14 | 0.57 | 81.7 | 16.5 | 0.49 | 0.03 | 0.07 | 0.51
600.111 | Arm, upper bar | 1580 | 0.13 | 0.56 | 83.3 | 14.8 | 0.29 | 0.12 | 0.13 | 0.59
600.112 | Arm, lower bar | 1580 | 0.09 | 0.52 | 84.2 | 14.2 | 0.27 |  | 0.13 | 0.56
I13. Sector (No cat). Unsigned, c. 1600
600.12 | Arm with sight | 1600 | 0.2 | 0.07 | 78.6 | 19.8 |  | 0.42 | 0.07 | 0.76
600.121 | Arm without sight | 1600 | 0.2 | 0.06 | 78.3 | 20.1 |  | 0.53 |  | 0.63
600.122 | Sight post | 1600 | 0.67 | 1.16 | 76.6 | 12.7 | 0.67 | 4.58 |  | 0.65 | 2.89
I14. Sector and Compass (29.16). Unsigned, c. 1600
600.13 | Upper arm | 1600 | 0.29 | 0.23 | 81.6 | 13.2 |  | 2.6 | 0.12 | 1.56 | 0.29
600.131 | Lower arm | 1600 | 0.28 | 0.22 | 80.7 | 13.6 | 0.28 | 2.77 | 0.09 | 1.61 | 0.43
600.132 | Compass, lower rim | 1600 | 0.09 |  | 74.3 | 24.7 |  | 0.38 | 0.09 | 0.27 | 0.11
600.133 | compass, plate | 1600 | 0.11 |  | 74.1 | 25.2 |  | 0.3 | 0.07
I15. Nocturnal (I.30). Ant. Geminus, 1589
600.14 | Main plate | 1589 | 0.1 | 0.11 | 73.2 | 23.6 |  | 2.74
600.141 | Top plate, with point | 1589 | 0.1 |  | 72.5 | 23.9 |  | 2.9 |  |  | 0.18
600.142 | Bottom plate | 1589 | 0.15 | 0.16 | 73.1 | 24.2 |  | 1.99 | 0.06
600.143 | Bottom pointer | 1589 | 0.07 |  | 72.4 | 24 |  | 3.12 |  | 0.25 | 0.11

## Spanish
NUMBER | Part analysed | DATE | FE | NI | CU | ZN | AS | PB | AG | SN | SB
SPANISH INSTRUMENTS XRF - 1983 20
Analysed A.M. Pollard (XRF) 1983
1. Universal Equinoctial Dial, F. Hieronimus de Aresse, 1598 (S8).
600.62 | Lid | 1598 | 0.1 | 0.21 | 74.4 | 22.5 |  | 0.42 |  | 2.01 | 0.15
600.621 | Top | 1598 | 0.1 | 0.18 | 73.8 | 22.4 |  | 0.54 | 0.74 | 2.12
600.622 | Base | 1598 | 0.19 |  | 81 | 13.6 | 0.63 | 0.32 | 0.82 | 3.25 | 0.21
600.623 | Side (Occidens) | 1598 | 0.1 | 0.2 | 74.3 | 22.7 |  | 0.53 |  | 1.94
600.624 | Side (Oriens) | 1598 | 0.11 | 0.15 | 73.6 | 23.4 |  | 0.45 | 0.07 | 2.01 | 0.11
2. Equinoctial Ring Dial, Francisc de Salvis Roman, 1695 (S10).
600.63 | Main ring, centre | 1695 | 0.09 |  | 72.8 | 25.7 |  | 1.08 | 0.1
600.631 | Equatorial ring | 1695 | 0.09 |  | 61.5 | 37 |  | 1.06 | 0.09 |  | 0.11
600.632 | Axial vane | 1695 | 0.05 | 0.04 | 65.5 | 33.2 |  | 0.87 | 0.07 | 0.25
600.633 | Main ring, dated | 1695 | 0.14 | 0.05 | 63.8 | 34.7 |  | 0.95 | 0.08
600.634 | Main ring undated | 1695 | 0.17 | 0.05 | 61.4 | 37 |  | 0.94 |  |  | 0.19
3. Equinoctial Dial (Gilt brass), Juani Cocart, 1596 (S7).
600.64 | Case (bottom) | 1596 | 0.14 | 0.17 | 63.5 | 34.3 |  | 0.85 | 0.09 | 0.62
600.641 | Lid | 1596 | 0.15 | 0.24 | 64.3 | 33.9 |  | 0.77 | 0.07 | 0.48
4. Equinoctial Dial (Gilt brass), IN GRATIAM…., 1562 (S6).
600.65 | Lid | 1562 | 0.09 | 0.35 | 66.6 | 31.1 |  | 1.13 |  | 0.52
600.651 | Body | 1562 | 0.74 | 0.27 | 68.4 | 28.7 |  | 1.48 |  |  | 0.14
600.652 | Base | 1562 | 0.24 | 0.21 | 62.9 | 33.2 |  | 2.9 |  | 0.37 | 0.15
5. ?Spanish Equinoctial Dial and Nocturnal, c. 1450 (S5).
600.66 | Lid | 1450 | 0.18 |  | 76.1 | 21.2 |  | 0.95 | 0.12 | 1.27 | 0.21
600.661 | Pointer | 1450 | 0.25 |  | 82.5 | 13 |  | 0.3 | 0.08 | 3.64 | 0.11
600.662 | Dial | 1450 | 0.08 | 2.88 | 82 | 13.2 | 1.36 |  | 0.09 | 0.23 | 0.22
600.663 | Case | 1450 | 0.3 |  | 80.3 | 18.1 |  | 0.52 | 0.06 | 0.55
600.664 | Base | 1450 | 0.16 |  | 76.4 | 20.8 |  | 1.07 | 0.17 | 1.28

## English
NUMBER | Part analysed | DATE | FE | NI | CU | ZN | AS | PB | AG | SN | SB
English Scientific instruments April 1986
Analysed Catherine Mortimer (XRF)
1. Sector signed Culpeper fecit, c. 1690 (L E Collection 2210)
| Holder | 1690 | _ | _ | 64.7 | 34.1 | _ | 0.78 | 0.1 | 0.26 | _
| Screw | 1690 | 0.3 | _ | 75.7 | 21.6 | _ | 1.91 | tr | tr | tr
| Arm | 1690 | 0.22 | _ | 73.3 | 24.5 | _ | 1.66 | 0.07 | tr | _
| Arm | 1690 | 0.43 | _ | 74.6 | 22.3 | _ | 1.4 | 0.1 | 1.02 | 0.16
2. Butterfield type dial, Culpeper c. 1710 (L E Collection 208)
| Plate | 1710 | 0.34 | 0.05 | 72.6 | 24.4 | _ | 0.97 | 0.12 | 1.11 | tr
| Compass casing | 1710 | 0.35 | _ | 73.7 | 23.1 | _ | 1.35 | tr | 1.03 | 0.16
3. Sector, Culpeper London, c. 1700
| Layer | 1700 | 0.27 | tr | 70.6 | 26.5 | _ | 1.53 | tr | 0.62 | 0.23
| Layer | 1700 | 0.27 | _ | 70 | 27.2 | _ | 1.51 | 0.09 | 0.64 | 0.22
| Mid. plate | 1700 | 0.23 | tr | 73.2 | 24.8 | _ | 1.2 | 0.08 | 0.43 | _
4. Equinoctial ring dial, E Culpeper Londini c. 1700 ( 57-84/256)
| Outer ring | 1700 | 0.24 | tr | 72.4 | 24.9 | tr | 1.36 | tr | 0.72 | 0.22
| Inner ring | 1700 | 0.27 | tr | 74.4 | 22.6 | tr | 1.19 | tr | 1 | tr
| Central bar | 1700 | 0.33 | _ | 72.5 | 23.7 | _ | 1.78 | 0.07 | 1.11 | 0.38
| Pivot of central bar | 1700 | 0.35 | tr | 72.5 | 24.3 | tr | 1.49 | tr | 1.03 | 0.24
5. Equinoctial sundial with perpetual calendar, Culpeper Londini, first quarter of 18th C (106 and 2463)
| Main plate | 1725 | 0.18 | _ | 70.9 | 27 | 0.4 | 1.12 | tr | 0.38 | tr
| Circuar plate | 1725 | 0.52 | tr | 75.6 | 20.3 | 0.47 | 1.88 | tr | 1.01 | 0.24
| Half circle | 1725 | 0.28 | _ | 74 | 22.2 | 0.26 | 2.42 | _ | 0.82 | tr
6. Crucifix dial, Culpeper Londini 1700 (241)
| Horiz. piece | 1700 | _ | _ | 64.6 | 34.3 | _ | 0.96 | _ | _ | _
| Vert. piece | 1700 | _ | _ | 65.1 | 33.9 | _ | 0.98 | _ | _ | _
| Scale edge | 1700 | _ | _ | 65.6 | 33.5 | _ | 0.54 | _ | _ | 0.15
7. Surveyor's sector, Culpeper 1690 (L E Collection 2212)
| Hinge | 1690 | 0.18 | _ | 64.4 | 33.7 | _ | 1.55 | tr | _ | _
| Arm | 1690 | 0.2 | _ | 68 | 31.3 | _ | 0.41 | _ | _ | _
8. Horizontal dial, Culpeper c . 1710 (4)
| Baseplate | 1710 | 0.44 | _ | 77.2 | 17.6 | _ | 3.81 | _ | 0.8 | 0.16
9. Surveyors folding rule, H Cole 1575 (50-41)
| At end | 1575 | 0.25 | 0.1 | 77.1 | 19.9 | _ | 0.72 | tr | 1.97 | tr
| At middle | 1575 | 0.25 | 0.1 | 76.9 | 19.8 | _ | 0.88 | _ | 2.07 | tr
| At end | 1575 | 0.27 | 0.1 | 76.6 | 19.8 | _ | 0.85 | tr | 2.25 | 0.12
10. Plain table alidade, H Cole 1582 (80-22)
| Arm | 1582 | _ | 0.1 | 67.2 | 31.4 | _ | 0.55 | _ | 0.38 | tr
| Plug | 1582 | tr | 0.25 | 69.4 | 27.4 | _ | 2.5 | _ | _ | _
| Arm | 1582 | 0.65 | 0.2 | 67 | 30.1 | _ | 0.58 | _ | 0.37 | _
| Arm | 1582 | 0.56 | 0.2 | 66.7 | 31.1 | _ | 0.72 | _ | 0.5 | tr
11. Gilded astronomical compendium signed by Cole, 1568 no.1
| Cover | 1568 | tr | tr | 65.4 | 32.1 | _ | 2.29 | _ | _ | _
| Clip | 1568 | _ | _ | 65.5 | 32.8 | _ | 1.5 | _ | _ | 0.11
12. Compendium by Cole, c. 1554
| Lid | 1554 | _ | 0.05 | 97.2 | 1.7 | 0.32 | 0.41 | _ | _ | 0.3
| Lid | 1554 | _ | 0.1 | 98.4 | _ | 0.72 | 0.51 | tr | _ | 0.27
| Middle box | 1554 | _ | _ | 97.8 | 1.5 | _ | tr | 0.12 | _ | 0.63
13. Compendium by Cole, c. 1554
| Hinge | 1554 | 0.17 | 0.42 | 68.1 | 27.2 | 0.75 | 0.97 | 2.38 | _ | _
Heavily gilded, possibly this area has silver solder, but was best area available
14. Theodolite by Cole, 1586 ( See diagram for code )
| A | 1586 | 0.18 | _ | 76.5 | 20.5 | _ | 0.35 | 0.15 | 1.91 | 0.23
| B | 1586 | 0.65 | 0.39 | 73.8 | 22.1 | tr | 1.54 | 0.08 | 1.08 | tr
| C | 1586 | 0.64 | 0.4 | 73.2 | 22.9 | _ | 1.47 | 0.1 | 1.22 | _
| D | 1586 | 0.76 | 0.35 | 69.6 | 25.8 | tr | 2.1 | 0.08 | 1.15 | _
| E | 1586 | 0.36 | 0.25 | 72.3 | 24.9 | tr | 1.15 | _ | 0.79 | 0.19
| F | 1586 | 0.33 | 0.36 | 83.3 | 11.9 | _ | 1.08 | 0.08 | 2.46 | 0.33
| G | 1586 | 0.19 | 0.42 | 69.9 | 26.8 | _ | 1 | _ | 1.61 | tr
| H | 1586 | 0.73 | 0.45 | 70.1 | 26.9 | _ | 1.04 | _ | 0.74 | _
| J | 1586 | 0.28 | 0.35 | 76 | 19.8 | _ | 1.11 | 0.09 | 2.11 | 0.17
| K | 1586 | 0.2 | 0.43 | 68.8 | 27.6 | _ | 1.09 | _ | 1.68 | tr
| L | 1586 | 0.16 | _ | 76.2 | 21.6 | _ | 0.4 | 0.14 | 1.43 | tr
15. Equinoctial ring-dial, Elias Allen fecit Londini, first half 17C (71)
| Inner ring | 1625 | 0.37 | 0.1 | 73.9 | 23.7 | 0.28 | 0.81 | tr | 0.89 | _
| Outer ring | 1625 | 0.3 | 0.1 | 72.5 | 25.1 | _ | 0.63 | _ | 0.88 | tr
| Central bar | 1625 | 0.23 | _ | 69.4 | 29.4 | _ | 0.37 | 0.09 | 0.37 | _
| Holder of central bar | 1625 | _ | _ | 72.3 | 26.8 | _ | 0.43 | 0.13 | 0.28 | 0.19
16. Equinoctial ring-dial, Elias Allen fecit Londini c. 1630 (57-84/228)
| Outer ring | 1630 | 0.42 | tr | 75.7 | 21.3 | tr | 1.33 | 0.11 | 0.8 | 0.15
| Inner ring | 1630 | 0.42 | tr | 75.5 | 21.6 | tr | 1.17 | 0.1 | 0.73 | tr
| Central ring | 1630 | 0.62 | _ | 67.1 | 31.2 | _ | 0.46 | 0.09 | 0.31 | tr
17. Horizontal sundial and Oughtreds Double Horizontal Dyall by Allen, 1625 (224)
| Main plate | 1625 | 0.29 | _ | 73.8 | 22.4 | _ | 2.51 | 0.1 | 0.5 | _
| Pointer | 1625 | 0.45 | tr | 71.3 | 26.1 | _ | 1.12 | _ | 0.63 | tr
18. Planisphere and quadrant, Henry Sutton 1659 (no. 60)
| Scale | 1659 | 0.05 | 0.2 | 67.2 | 30.7 | _ | 0.95 | _ | 1.42 | _
| Square | 1659 | 0.1 | 0.36 | 65.7 | 33.3 | _ | 1.01 | _ | _ | _
| Square - circle | 1659 | 0.5 | 0.32 | 67.7 | 30.3 | _ | 1.65 | _ | _ | tr
| Arm | 1659 | 0.11 | _ | 64.9 | 34.8 | _ | 0.4 | _ | _ | _
| Sight | 1659 | 0.07 | _ | 66.1 | 33.5 | _ | 0.45 | 0.15 | _ | _
| Sight | 1659 | 0.09 | _ | 65.3 | 34.3 | _ | 0.56 | 0.13 | _ | _
| Sq. plate | 1659 | 1.24 | 0.52 | 65.2 | 32.7 | _ | 1 | _ | _ | _
| Circ. Plate | 1659 | 0.59 | 0.19 | 67.5 | 30.7 | _ | 1.4 | _ | _ | _
| Washer | 1659 | 0.08 | 0.34 | 71.2 | 28.8 | _ | 0.2 | _ | _ | _
| Ring | 1659 | 0.04 | _ | 73.6 | 26.3 | _ | 0.9 | 0.04 | _ | _
| Loop | 1659 | 0.21 | _ | 69.8 | 29.3 | _ | 1.15 | _ | _ | _
19. Brass case of magnetic azimuth dial, Henry Sutton c. 1650 (L E Collection)
| Base | 1650 | 0.46 | 0.08 | 75.2 | 21.8 | _ | 0.84 | _ | 1.22 | 0.15
| Lid | 1650 | 0.5 | tr | 73.6 | 23.3 | _ | 1.36 | 0.08 | 0.68 | 0.25
20. Quadrant by Sutton c. 1650 (41 )
| Plate | 1650 | 0.41 | tr | 69.7 | 29.5 | _ | 0.34 | 0.06 | _ | tr
21. Gilded brass vertical disc dial, Torporley c. 1593 (L E Collection 65)
| Main plate | 1593 | 0.26 | 0.25 | 78.2 | 20.3 | _ | 0.47 | _ | 0.31 | _
22. Quadrant, Parsons 1674 (no. 54)
| Plate | 1674 | 0.27 | _ | 67.5 | 30.7 | _ | 1.18 | tr | 0.32 | _
23. Sector by Sissons, c. 1730
| Arm | 1730 | _ | tr | 68.2 | 29.7 | _ | 1.5 | 0.07 | _ | tr
| Hinge | 1730 | tr | _ | 68.6 | 29.6 | _ | 1.39 | tr | _ | _
24. Sector, signed I. Marke fe , c. 1670
| Arm | 1670 | _ | _ | 72.5 | 26.5 | _ | 0.76 | 0.06 | _ | tr
| Tab | 1670 | 0.2 | tr | 69.8 | 27.7 | _ | 0.56 | _ | 1.45 | tr
25. Quadrant, Hayes c. 1670 (no. 73-13)
| Plate | 1670 | 0.42 | 0.08 | 75.5 | 20.9 | tr | 1.34 | tr | 1.19 | tr
| Star map | 1670 | 0.34 | 0.21 | 64.2 | 33.5 | _ | 1.2 | tr | _ | 0.22
26. Quadrant, Hayes mid 17th C. (no. 51)
| Plate | 1650 | 0.31 | 0.08 | 71.3 | 26 | _ | 1 | 0.08 | 0.77 | tr
| Star map | 1650 | 0.49 | tr | 65.8 | 31.5 | _ | 1.74 | _ | _ | _
27. Brass and wood horizontal compass dial, unsigned 1643-1671 (L E Collection 134)
| Top | 1650 | 0.5 | tr | 78.1 | 16 | tr | 1.77 | _ | 2.95 | 0.2
| Lid | 1650 | 0.47 | tr | 78.8 | 15.4 | tr | 1.58 | _ | 3.17 | 0.22
| Base | 1650 | 0.2 | _ | 67.6 | 31.8 | _ | 0.28 | _ | _ | _
28. Semircular protractor by Rowley, late 17th C. (no 49)
| Protractor | 1680 | 0.27 | 0.1 | 70.6 | 28.3 | _ | 0.58 | tr | _ | 0.15
| Long strip | 1680 | 0.29 | 0.1 | 71.5 | 27.3 | _ | 0.55 | 0.07 | _ | 0.15
| Small strip | 1680 | 0.29 | 0.1 | 71.1 | 28 | _ | 0.52 | _ | _ | _
| Small strip | 1680 | 0.29 | 0.1 | 71.3 | 27.7 | _ | 0.55 | 0.07 | _ | _
29. Steelyard by Rowley, c. 1700 (no 44 )
| Block | 1700 | 0.16 | tr | 63.6 | 34.5 | _ | 1.7 | 0.08 | _ | _
| Weight bar | 1700 | 0.17 | tr | 63.7 | 34.4 | _ | 1.77 | tr | _ | _
| Weight | 1700 | 0.27 | tr | 72.5 | 23.4 | 0.25 | 2.49 | 0.11 | 0.67 | 0.28
30. Globe by Rowley, c. 1700
| Scale | 1700 | 0.17 | _ | 66.4 | 32.1 | _ | 1.16 | _ | _ | 0.14
| Curved pl | 1700 | 0.35 | tr | 73.1 | 24.7 | _ | 1.05 | 0.07 | 0.78 | _
| Globe | 1700 | 0.33 | tr | 72.5 | 25.1 | _ | 1.22 | _ | 0.85 | tr
| Base | 1700 | 0.25 | 0.05 | 71.3 | 26.8 | _ | 0.82 | tr | 0.75 | tr
| Base | 1700 | 0.32 | tr | 72.5 | 25.2 | _ | 1.15 | _ | 0.83 | tr
31. Middle English Gothic astrolable, c. 1370 (11)
| Arm | 1370 | 0.48 | _ | 78.3 | 20.9 | _ | 0.2 | 0.1 | _ | tr
| Alidade | 1370 | _ | _ | 64.9 | 34.2 | _ | 0.47 | tr | 0.44 | tr
| Rete | 1370 | 0.49 | _ | 79.7 | 19.4 | _ | 0.27 | 0.12 | _ | _
| Plate | 1370 | 0.39 | _ | 81.8 | 17.4 | _ | 0.31 | 0.11 | _ | _
| Mater | 1370 | 0.45 | _ | 78.6 | 20.7 | _ | 0.2 | 0.1 | _ | tr
| Fixture on mater | 1370 | 0.54 | _ | 83.1 | 16.1 | _ | 0.26 | tr | tr | _
32. Y- type English Gothic astrolabe, c . 1370 (7)
| Pointer | 1370 | 0.23 | _ | 81.9 | 12.1 | _ | 0.32 | 0.14 | 5.31 | tr
| Alidade | 1370 | 0.21 | _ | 74.9 | 24.7 | _ | 0.23 | _ | tr | tr
| Rete | 1370 | 0.37 | _ | 82.8 | 16.4 | tr | 0.26 | 0.16 | _ | _
| Plate 68 | 1370 | 0.43 | _ | 79.8 | 19.4 | _ | 0.3 | 0.08 | _ | tr
| Plate Roma | 1370 | 0.41 | _ | 80.1 | 19.2 | _ | 0.31 | tr | _ | tr
| Plate London | 1370 | 0.47 | _ | 79.7 | 19.4 | _ | 0.33 | 0.12 | _ | 0.14
| Mater | 1370 | 0.48 | _ | 79.6 | 14.2 | tr | 1.69 | 0.12 | 3.4 | 0.52
| Limb | 1370 | 0.5 | _ | 80.3 | 14.3 | _ | 1.31 | 0.1 | 2.94 | 0.53
| Bolt | 1370 | 0.21 | _ | 79.3 | 19.6 | _ | 0.47 | 0.1 | 0.31 | tr
| Wege | 1370 | 0.16 | _ | 55.3 | 43 | _ | 1.58 | _ | _ | _
33. Queen Elizabeth I astrolabe, 1559
| Plate | 1559 | _ | 0.36 | 71.6 | 26.9 | tr | 0.98 | _ | _ | 0.19
| Rete | 1559 | 0.56 | 0.32 | 80.1 | 16.6 | _ | 0.77 | 0.1 | 1.38 | 0.17
| Mater | 1559 | 0.24 | 0.43 | 69.2 | 28.7 | tr | 1.11 | _ | 0.36 | _
| Pointer | 1559 | 0.61 | 0.385 | 70.4 | 25.6 | _ | 2.97 | _ | tr | _
| Alidade | 1559 | 0.18 | 0.34 | 67.5 | 30.5 | _ | 1.3 | _ | _ | 0.19
|  | Date | Cu | Zn | Pb | Sn
Analysed Francis Schweizer, XRF (1968). Compositions transcribed from record cards and Interpreted by A.M. Pollard
A1. Astrolabe, English c. 1370 (IC 299).
| Mater edge | 1370 | 81.6 | 14.2 | ∼1.75 | ～3
| Rete innerish | 1370 | 84 | 16.5 | tr | nd
| Rete outerish | 1370 | 82.9 | 16.7 | tr | nd
| Plate I | 1370 | 79.1 | 19.5 | ∼1 | nd
| Plate II | 1370 | 77.6 | 21.4 | ∼1 | nd
| Plate III | 1370 | 78.5 | 20.5 | ∼1 | nd
| Ostensor | 1370 | 81.4 | 12.7 | ∼1.25 | ～5
| Alidade | 1370 | 73.2 | 25.8 | ∼1 | tr
| Pin | 1370 | 77 | 22 | ∼1 | nd
| Horse | 1370 | 59 | 40 | ∼1.5 | nd
A3. Astrolabe, English, 1370. (ex Gunther Loan)
| Mater face | 1370 | 83.9 | 16.1 | tr | nd
| Mater edge | 1370 | 83.9 | 16.1 | tr | nd
| Rete clean | 1370 | 79.5 | 20.5 | tr | nd
| Plate I | 1370 | 82.5 | 17.5 | tr | nd
| Ostensor | 1370 | 78.1 | 21.9 | tr | nd
| Alidade | 1370 | 70.5 | 28.5 | ∼1 | tr
| Pin | 1370 | 69.5 | 28.5 | 1 | ∼1.5
A5. Astrolabe, Gothic, c. 1500 (I.C. 173)
| Mater | 1500 | 75.7 | 23.4 | 1.5 | tr
| Rete | 1500 | 74.7 | 24.4 | 1.4 | nd
| Plate I | 1500 | 74 | 24.5 | 1.5 | nd
| Plate II | 1500 | 73.3 | 25.5 | 1.25 | nd
| Plate III | 1500 | 73.5 | 25.4 | 1.25 | nd
| Plate IV | 1500 | 72.6 | 26.1 | 1.5 | nd
| Ostensor | 1500 | 87 | 10 | 1.5 | 1.3
| Alidade | 1500 | 86.5 | 10.5 | 1.6 | 1.3
| Pin | 1500 | ∼90 | 10 | 1.5 | ∼1.5
| Horse | 1500 | 83 | _ | 1.75 | ∼15
Two English Clocks
Thomas Tompion clock, dated 1709 |  |  |  |  | FE | NI | CU | ZN | AS | PB | AG | SN | SB
1.001 |  |  |  |  | 0.18 | _ | 72.5 | 24.8 | _ | 1.59 | 0.05 | 0.67 | _ | 99.79
1.002 |  |  |  |  | 0.15 | 0.02 | 74.5 | 22.6 | _ | 1.7 | 0.08 | 0.83 | _ | 99.88
1.003 |  |  |  |  | 0.22 | 0.05 | 72.5 | 24.3 | _ | 1.72 | 0.09 | 0.92 | 0.13 | 99.93
1.004 |  | Escapement |  |  | 0.4 | 0.04 | 73.3 | 22.9 | _ | 2.24 | 0.1 | 0.8 | 0.14 | 99.92
1.005 |  |  |  |  | 0.38 | 0.04 | 74.4 | 23.7 | _ | 1.18 | 0.09 | 1.04 | _ | 100.83
1.006 |  |  |  |  | 0.28 | 0.08 | 75.3 | 21.8 | _ | 1.06 | 0.08 | 1.19 | 0.13 | 99.92
1.007 |  |  |  |  | 0.35 | 0.04 | 74.8 | 22.2 | _ | 1.28 | 0.09 | 1.01 | 0.14 | 99.91
1.008 |  |  |  |  | 0.16 | _ | 74.5 | 22.6 | _ | 1.45 | 0.08 | 1 | _ | 99.79
1.009 |  |  |  |  | 0.28 | 0.03 | 71.7 | 25.7 | _ | 1.45 | 0.1 | 0.56 | _ | 99.82
1.010 |  |  |  |  | 0.13 | _ | 74.9 | 21.9 | _ | 1.47 | _ | 1.2 | 0.15 | 99.75
1.011 |  |  |  |  | 0.15 | 0.03 | 75.1 | 21.5 | _ | 1.7 | 0.12 | 1.19 | 0.1 | 99.89
1.012 |  |  |  |  | 0.27 | 0.04 | 74.7 | 22.6 | _ | 1.04 | _ | 1.06 | 0.15 | 99.86
1.013 |  |  |  |  | 0.34 | 0.07 | 74.8 | 22.4 | _ | 1.12 | 0.06 | 1.06 | _ | 99.85
Graham clock, dated 1722
1 |  | Wheel, diam. 67 mm |  |  | 0.34 | 0.02 | 72.4 | 24.9 | _ | 1.49 | 0.12 | 0.57 | 0.17 | 100.01
2 |  | Solid wheel, diam. 49 mm |  |  | 0.29 | 0.02 | 72.5 | 21.6 | _ | 2.3 | _ | 3.12 | _ | 99.83
|  | small cog |  |  | 0.35 | 0.02 | 77.7 | 18.7 | 0.33 | 2.07 | 0.06 | 0.68 | _ | 99.91
|  | shaft |  |  | 0.33 | _ | 75.7 | 20.5 | _ | 2.43 | _ | 0.71 | 0.17 | 99.84
3 |  | Wheel, diam. 41 mm |  |  | 0.3 | _ | 72.1 | 25.7 | _ | 1.11 | 0.07 | 0.61 | _ | 99.89
|  | weight |  |  | 0.22 | _ | 70.5 | 27.1 | _ | 1.65 | _ | 0.39 | _ | 99.86
4 |  | Wheel, diam. 59 mm |  |  | 0.23 | 0.03 | 71.7 | 26.2 | _ | 1.01 | 0.07 | 0.61 | _ | 99.85
5 |  | Escapement, diam 53 mm |  |  | 0.13 | _ | 65.6 | 32.8 | _ | 1.25 | _ | _ | _ | 99.78
6 |  | Wheel, diam. 52 mm |  |  | 0.36 | _ | 71 | 26.9 | _ | 0.97 | 0.07 | 0.55 | _ | 99.85
7 |  | Silvered wheel |  |  | 0.45 | _ | 73.9 | 21.7 | 0.43 | 2.67 | 0.09 | 0.65 | 0.22 | 100.11
8 |  | Cock, length 55 mm |  |  | 0.27 | 0.06 | 72.6 | 25.1 | _ | 1.14 | _ | 0.62 | _ | 99.79
9 |  | Cock, length 65 mm |  |  | 0.34 | _ | 74.4 | 21.2 | 0.19 | 2.83 | _ | 0.68 | 0.27 | 99.91
10 |  | Pallet, length 83 mm |  |  | 0.43 | _ | 74.4 | 21.4 | _ | 2.69 | 0.1 | 0.78 | 0.21 | 100.01
11 |  | Dial foot, length 22 mm |  |  | 0.38 | _ | 74 | 23 | 0.2 | 1.5 | 0.07 | 0.73 | 0.15 | 100.03
12 |  | Disc cap |  |  | 0.41 | 0.07 | 73.7 | 23.3 | _ | 1.33 | 0.07 | 0.91 | 0.22 | 100.01
13 |  | Cock, length 58 mm |  |  | 0.28 | 0.04 | 72.4 | 25.4 | _ | 1.05 | 0.06 | 0.66 | _ | 99.89
14 |  | Pendulum |  |  | 0.18 | _ | 66.2 | 31.3 | _ | 1.91 | 0.07 | _ | _ | 99.66
15 |  | Collar |  |  | 0.24 | _ | 71.9 | 25.1 | 0.37 | 1.83 | 0.06 | 0.33 | 0.13 | 99.96
Raw data unpublished.
Averaged data published in:
Pollard, A.M. and Heron, C., Archaeological Chemistry, Royal Society of Chemistry, Cambridge (1996), pp. 226-232

## Islamic
| Cu | Zn | Pb | Sn
Analysed Francis Schweizer, XRF (1968). Compositions transcribed from record cards and Interpreted by A.M. Pollard
A2. Astrolabe, Syro-Egyptian, 9th C. (57-84/155)
Mater face | 79 | 21
Mater edge | 80 | 20
Rete | 78.5 | 21.5
Plate I | 78.6 | 21.5 | ∼1 | tr
Plate II | 79.5 | 19.5 | ∼1 | nd
Plate III | 83 | 16 | ∼1 | nd
Ostensor | 58.1 | 40.7 | ∼1.25 | nd
Alidade | 75 | 45 | ∼1 | nd
Pin | 59 | 40 | ∼1.25 | tr
Horse | 57 | 42 | ∼1 | nd
A4. Astrolabe, Persian, 10th C. (IC3)
Mater edge | 83.5 | 14.5 | 1.8 | tr
Mater face | 77.6 | 22.5 | tr
Rete | 79 | 21 | _ | nd
Plate I | 79 | 21 | tr | nd
Plate II | 78.1 | 21 | ∼1.25 | tr
Plate III | 77.8 | 22.2 | tr | nd
Alidade | 73.7 | 22.2 | 2.8 | 1.5
Pin | 87 | 12 | 1.25 | nd
Horse | 73.7 | 27 | tr | nd
Washer | 70 | 29 | ∼1 | nd
A6. Astrolabe, Indo-Persian, c. 1570 (57-84/159)
Mater face | 7.4 | 17.5 | ∼2.5 | ∼5.5
Mater edge | 72.7 | 18.3 | 3.6 | ∼5.5
Rete | 59.5 | 38.5 | 1.9 | ∼1
Plate I | 62 | 37 | 1.7 | tr
Plate II | 62 | 36.5 | 1.4 | ∼1
Plate III | 61.2 | 37.4 | 1.8 | tr
Plate IV | 61 | 37.5 | 1.5 | tr
Plate V | 59 | 39.5 | 1.5 | tr
Plate VI | 59.9 | 39.2 | 1.25 | tr
Ostensor | 77.1 | 19.5 | ∼1.5 | 1.5
Alidade | 67.5 | 31.3 | ∼1.25 | nd
Pin | 70 | 27 | 1.9 | ∼1
Horse | 68.1 | 31.9 | tr | nd
A7. Astrolabe, Indo-Persian, c. 1630 1044AH
Mater edge | 76 | 23.1
Rete | 64.3 | 35.8
Plate I | 66.4 | 33.78
Plate II | 64 | 36
Plate III | 65.1 | 35
Plate IV | 65.8 | 34.2
Plate V | 64.7 | 35.3
Plate VI | 67.4 | 32.6
Plate VII | 64.8 | 34.8
A8. Astrolabe, Persian 1505/6 911AH
Mater face | 85 | 3 | ∼3.5 | ∼8.5
Mater edge | 85 |  | ∼3.5 | ∼8.5
Rete | 83.5 | 9 | 3.3 | ∼4
Plate I | 84 | ∼2 | 2.25 | ∼12
Plate II | 85 | ∼4 | 2.25 | ∼8.5
Plate III | 85.5 | 5.5 | 2.5 | ∼7
Analysed by XRF from Science Museum by A.M. Pollard (1983: unpublished)
Byzantine calendrical device, said to be from Northern Syria, c. 10th-12th C. CE
Uncleaned so only approximate.
Part | Fe | Ni | Cu | Zn | As | Pb | Ag | Sn | Sb
Main plate | 0.49 | 0.04 | 86.1 | 12.1 | 0.22 | 0.6 | 0.07 | 0.37 | _
Gear 19-59 | 0.61 | 0.09 | 82.9 | 11.7 | 0.27 | 1.1 | _ | 2.9 | 0.49 | (remains of tin coating)
Gear wheel | 0.44 | 0.14 | 83.7 | 14.5 | _ | 0.59 | 0.12 | 0.29 | _
Shackle | 0.49 | 0.12 | 85.1 | 13.6 | _ | 0.22 | _ | 0.22 | 0.22

## NMM
No. | Description | Signature | Ref. No. | Date | Part | Fe | Ni | Cu | Zn | As | Pb | Ag | Sn | Sb
Analysis of Barberini Collection (National Maritime Museum) July 1982
No. | Description | Signature | Ref. No. | Date | Part | Fe | Ni | Cu | Zn | As | Pb | Ag | Sn | Sb
6 | ?Italian astrolabe | unsigned | A.47/46-230C* (860) | c. 1630 | Bolt | 0.54 | 0.25 | 80.6 | 12.8 | _ | 2.8 | 0.32 | 2.4 | 0.21 | 99.92
[5 empty] | Arm | 0.48 | 0.14 | 83.7 | 12.3 | _ | 1.4 | 0.06 | 1.8 | 0.18 | 100.06
[5 empty] | Alidade - body | 0.46 | 0.22 | 80.2 | 13.8 | _ | 2.5 | 0.14 | 2.1 | 0.5 | 99.92
[5 empty] | Alidade - repair | 0.37 | 0.21 | 80.8 | 13.2 | 0.24 | 2.4 | 0.1 | 2.6 | 0.12 | 100.04
[5 empty] | Scale (with r) | 0.42 | 0.16 | 81.1 | 10.5 | _ | 4.6 | 0.09 | 2.3 | 0.66 | 99.83
[5 empty] | Scale (no r) | 0.26 | 0.12 | 83.4 | 9 | _ | 3.2 | 0.1 | 3.1 | 0.61 | 99.79
[5 empty] | Sight (with r) | 0.48 | 0.23 | 81.1 | 13.4 | 0.32 | 2.1 | 0.1 | 2.2 | 0.18 | 100.11
[5 empty] | Sight (no r) | 0.27 | 0.23 | 76.4 | 20.9 | _ | 1 | 0.07 | 0.86 | 0.12 | 99.85
[5 empty] | Plate I (42/5) | 0.13 | 0.27 | 76.9 | 19.8 | _ | 0.87 | 0.06 | 1.9 | _ | 99.93
[5 empty] | Plate II (48/51) | 0.18 | 0.03 | 85.2 | 10.4 | 0.25 | 0.18 | 0.14 | 3.5 | 0.17 | 100.05
[5 empty] | Plate III (36/9) | 0.2 | 0.09 | 82.7 | 13.6 | _ | 0.16 | 0.16 | 3 | _ | 99.91
[5 empty] | Rete | 0.34 | 0.17 | 81.8 | 13.1 | 0.25 | 2.4 | 0.09 | 1.6 | 0.27 | 100.02
[5 empty] | Mater - back plate | 0.13 | 0.15 | 83.4 | 15.3 | 0.33 | 0.13 | 0.09 | 0.46 | _ | 99.99
[5 empty] | Mater - engraved ring | 0.4 | 0.21 | 86.2 | 9 | 0.24 | 1.5 | 0.11 | 2.1 | 0.18 | 99.94
[5 empty] | Decorated mount | 0.43 | 0.12 | 85.5 | 9.3 | _ | 2.1 | 0.1 | 2.3 | 0.18 | 100.03
[5 empty] | Ring | 0.27 | 0.19 | 82.4 | 14 | _ | 1.7 | 0.15 | 1.1 | 0.24 | 100.05
8 | Sector | Galli | Cl/S.10/47-216C (883) | c. 1600 | Signed arm | 0.21 | 0.11 | 75.4 | 21.6 | _ | 0.95 | 0.09 | 1.6 | 0.1 | 100.06
[5 empty] | Unsigned arm | 0.23 | 0.11 | 72.8 | 24.4 | _ | 1.1 | 0.07 | 1.4 | 0.16 | 100.27
[5 empty] | Hinge in u/s arm | 0.24 | 0.08 | 77 | 19.8 | _ | 0.87 | 0.11 | 1.6 | 0.26 | 99.96
14 | Bowl sundial | Galli | D.359/47-223C (867) | c. 1600 | Gnomon - scale | 0.48 | 0.21 | 77.5 | 17.7 | _ | 2.9 | 0.12 | 0.75 | 0.23 | 99.89
[5 empty] | Gnomon - pointer | 0.2 | 0.16 | 75.9 | 20.7 | _ | 2.5 | 0.06 | 0.41 | _ | 99.93
[5 empty] | Outer scale | 0.42 | 0.17 | 76.4 | 18.7 | _ | 3.1 | 0.18 | 0.72 | 0.28 | 99.97
[5 empty] | Outer scale - mount thread | 0.25 | 0.15 | 81 | 16.3 | _ | 1.6 | 0.06 | 0.49 | 0.13 | 99.98
[5 empty] | Outer scale - compass base | 0.29 | 0.3 | 73.6 | 23.4 | _ | 0.94 | 0.06 | 1.3 | _ | 99.89
[5 empty] | Base - bottom | 0.42 | 0.46 | 79.3 | 13.6 | _ | 3.8 | 0.11 | 1.8 | 0.46 | 99.95
[5 empty] | Base - top | 0.42 | 0.42 | 80.3 | 14 | _ | 2.7 | _ | 1.6 | 0.36 | 99.8
[5 empty] | Bowl | 0.24 | 1.54 | 69.6 | 20.5 | _ | 2.9 | 0.06 | 4.4 | 0.58 | 99.82
16 | Trigometre | Danfrie | T.63/47-210C (868) | 1580 | Body - signed arm | 0.2 | 0.22 | 76.9 | 20.1 | _ | 0.82 | 0.09 | 1.4 | 0.12 | 99.85
[5 empty] | Body - unsigned | 0.26 | 0.09 | 78 | 18.5 | _ | 0.96 | 0.08 | 1.9 | 0.14 | 99.93
[5 empty] | s/c plate, u/s | 0.31 | 0.19 | 65.2 | 32.1 | _ | 1.5 | _ | 0.53 | 0.1 | 99.93
[5 empty] | Arm B (hinged) | 0.27 | 0.08 | 78.1 | 18.3 | _ | 1.2 | 0.09 | 1.9 | _ | 99.94
[5 empty] | Fixed sight | 0.58 | 0.36 | 68 | 29.7 | _ | 0.99 | _ | _ | _ | 99.63
[5 empty] | Arm C (sliding) | 0.18 | 0.14 | 76.2 | 20.4 | 0.18 | 1 | _ | 1.7 | _ | 99.8
Sliding mount - Arm C/body:
[5 empty] | s/c plate, cyph. | 0.3 | 0.2 | 64.8 | 32.5 | _ | 1.8 | _ | 0.48 | 0.27 | 100.35
[5 empty] | Engraved plate | 0.17 | 0.22 | 65.7 | 32.7 | _ | 0.93 | _ | _ | _ | 99.72
[5 empty] | Hinge block | 0.18 | 0.18 | 72.9 | 23.6 | _ | 1 | _ | 2 | 0.11 | 99.97
[5 empty] | Rectangular rod | 0.29 | 0.16 | 77.9 | 18.8 | _ | 0.81 | _ | 2 | _ | 99.96
[5 empty] | Sight plate | 0.31 | 0.2 | 65.1 | 32.5 | _ | 1.4 | _ | 0.32 | _ | 99.83
Sliding mount - Body/mount socket:
[5 empty] | Engraved plate | 0.29 | 0.23 | 65.3 | 31.8 | _ | 1.7 | _ | 0.49 | _ | 99.81
[5 empty] | Rectangular plate | 0.29 | 0.14 | 82.3 | 13.7 | 0.27 | 1.1 | _ | 2.1 | _ | 99.9
[5 empty] | Rectangular rod | 0.17 | 0.23 | 76.6 | 19.8 | _ | 0.88 | 0.1 | 2 | 0.22 | 100
[5 empty] | Hollow tube | 0.29 | 0.27 | 64.8 | 32.3 | _ | 1.7 | _ | 0.51 | _ | 99.87
[5 empty] | Case - large hook | 0.07 | _ | 55.4 | 43.3 | _ | 1.1 | 0.07 | _ | _ | 99.94
17 | Companion scale to Trigometre | ?Danfrie | T.64/47-211C (871) | 1580 | Arm 1 (longest) | 0.34 | 0.21 | 74 | 23 | _ | 1.1 | 0.09 | 1.1 | 0.1 | 99.94
[5 empty] | Hinged sight | 0.43 | 0.15 | 65.1 | 32.1 | _ | 0.95 | 0.07 | 0.91 | _ | 99.71
[5 empty] | Arm 2 (shortest) | 0.41 | 0.22 | 74.2 | 23.2 | _ | 0.94 | _ | 0.98 | _ | 99.95
[5 empty] | Hinge arms 1/2 | 0.68 | 0.29 | 66.2 | 30.8 | _ | 1.2 | _ | 0.52 | 0.18 | 99.87
[5 empty] | Sight, arms 1/2 | 0.46 | 0.21 | 66.7 | 31 | _ | 1.2 | _ | 0.31 | _ | 99.88
[5 empty] | Sight, arms 2/3 | 0.45 | 0.25 | 68 | 30.2 | _ | 0.88 | _ | _ | _ | 99.78
[5 empty] | Arm 3 (medium) | 0.41 | 0.26 | 74.3 | 22.8 | _ | 0.96 | 0.06 | 1 | 0.13 | 99.92
[5 empty] | Fixed sight | 0.41 | 0.32 | 71.8 | 26 | _ | 0.79 | 0.17 | _ | 0.32 | 99.81
[5 empty] | Mount - top plate | 0.46 | 0.16 | 78.4 | 17.9 | _ | 1.1 | 0.1 | 1.7 | _ | 99.82
[5 empty] | Mount - bottom | 0.44 | 0.27 | 67.6 | 30.4 | _ | 0.98 | _ | _ | _ | 99.69
[5 empty] | Case - large hook | 0.19 | _ | 68.3 | 29.7 | _ | 0.55 | _ | 1.2 | _ | 99.94
[5 empty] | Case - small hook | 0.17 | _ | 69 | 29.5 | _ | 0.27 | _ | 0.97 | _ | 99.91
Standards:
AC7 |  |  |  |  | Quoted | 0.02 | 1.1 | 78.77 | 20.06 | _ | <0.02 | _ | _ | _
[5 empty] | average (n=20) | _ | 1.3 | 79 | 19.34 | _ | _ | _ | _ | _
[5 empty] | std. dev. |  | 0.1 | 0.33 | 0.3
[5 empty] | MDL | 0.05 | 0.01 |  | 0.25 | 0.18 | 0.01 | 0.05 | 0.22 | 0.1
Raw data unpublished.
Averaged data published in:
Pollard, A.M. and Heron, C., Archaeological Chemistry, Royal Society of Chemistry, Cambridge (1996), pp. 226-232
Also analysed from National Maritime Museum collection:
(Unpublished)
| Sundial | Chris Daniel |  | ?1395 |  | 0.2 | 0.1 | 72.8 | 24.4 | <0.2 | 0.5 | <0.1 | 1.9 | <0.1