## Notes
These data were collected by XRF in the Research Laboratory for Archaeology and the History of Art, University of Oxford, between 1982 and 1986, by A.M. Pollard, Catherine Mortimer, and Anne Skinner, in collaboration with Dr Michael Mitchener (private schloar/collector).
Much of the data was published but across several papers, and are gathered here for the first time
It must be noted that the majority of samples analysed in this compilation are from a private collection (Dr. M.B. Mitchiner): many were recovered from the River Thames foreshore. They may not be fully representative of the issues, and some of the assignments/datings are disputed.
Details of the calibration and mdl/precision for copper alloys are given below
The methodology is desribed in Micthener (1988)
Most of the analyses were done on cleaned edges of the coins/tokens - hence the reporting of the thickness in some cases
The diameter of the XRF beam at the point of interception with the edge of the coin was 1-2 mm (1 mm = 40 thou) so the beam was larger than the available surface in the vertical dimension. The calibration procedure (written by A.M. Pollard) used ratios to Cu to allow for this variation.
Hence the 'analytical total' reported is very close to 100%, but this is a consequence of the calibration process and is not a measure of the quality of the analysis.
Details for copper alloy calibration
For tin/lead and silver alloy calibrations see Mitchener (1988) pp. 39
Publications:
MITCHINER, M.B. and POLLARD, A.M., Tin-plated 16th century Nuremberg reckoning counters from the River Thames. Numismatic Circular XCI, 152-153 (1983).
MITCHINER, M.B. and SKINNER, A., English tokens, c, 1200-1425. British Numismatic Journal 53, 29-77 (1983).
MITCHINER, M.B. and SKINNER, A., English tokens, c, 1425-1672. British Numismatic Journal 54, 86-163 (1984).
MITCHINER, M.B. and SKINNER, A., Contemporary forgeries of English silver coins and their chemical compositions: Henry III to William III. Numismatic Chronicle 145, 209-306 (1985).
MITCHINER, M.B., Medieval Pilgrim and Secular Badges. Hawkins, London (1986).
MITCHINER, M.B., MORTIMER, C. and POLLARD, A.M., Nuremberg and its jetons, c. 1475 to 1888: chemical compositions of the alloys. Numismatic Chronicle 147 114-155 (1987).
MITCHINER, M.B., MORTIMER, C. and POLLARD, A.M., The chemical compositions of 19th century copper-base English jetons. British Numismatic Journal 57, 77-88 (1987).
MITCHINER, M.B, MORTIMER, C. and POLLARD, A.M., The alloys of Continental copper-base jetons (Nuremberg and Medieval France excepted). Numismatic Chronicle 148, 117-128 (1988).
MITCHINER, M.B. and POLLARD, A.M., Reckoning counters: patterns of evolution in their chemical composition. In Oddy, W.A. (ed.), Metallurgy in Numismatics 2, pp. 105-126, British Museum Occasional Paper, London (1988).
MITCHINER, M.B., MORTIMER, C. and POLLARD, A M. The chemical compositions of nineteenth-century copper-base English jetons. British Numismatic Journal 57, 77-88 (1988).
MITCHINER M.B., Jetons, Medalets and Tokens. Volume 1. The Medieval Period and Nuremburg, pp. 37-42. Seaby, London (1988).
POLLARD, A.M. and HERON, C., Archaeological Chemistry. Royal Society of Chemistry, Cambridge (1996). (Chapter 6: The chemical study of metals - the European Medieval and later brass industry). (2nd revised edition 2008; 3rd revised edition 2017).

## English
Mitch. No. | Oxf. No. | Description | Date | Thickness (th.) | weight (g) | Fe | Ni | Cu | Zn | As | Pb | Ag | Sn | Sb
Mitchiner M.B., Jetons, Medalets and Tokens. Volume 1. The Medieval Period and Nuremburg. Seaby, London (1988).
ROMAN COPPER BASE ALLOYS
1. Romano-British brass badges
32 | 631 | Profile head | ?3rd C. |  |  | 0.33 | _ | 81.6 | 17.8 | _ | 0.1 | tr | _ | 0.21 |  | 100.04
33 | 587 | Facing bust |  |  |  | 0.5 | _ | 79.5 | 17.7 | _ | 1 | 0.16 | 0.9 | 0.21 |  | 99.97
34 | 687 | Hunting scene |  |  |  | _ | _ | 76.5 | 21.8 | _ | _ | _ | 0.7 | 0.28 |  | 99.28
35 | 588 | Leaf |  | clasp |  | 0.21 | _ | 84 | 15.5 | _ | _ | 0.07 | _ | 0.11 |  | 99.89
|  |  |  | tinned face |  | 0.24 | _ | 78.8 | 13 | _ | 3.7 | 0.41 | 3.8 | _ |  | 99.95
2. Copper-base finger rings
a. Roman-British: 2nd C. CE
36 | 649 | Finger ring-stags | 2nd C |  |  | 0.1 | _ | 89 | 4.5 | _ | 4.9 | _ | 1.2 | tr |  | 99.7
37 | 648 | Finger ring-grapes | 2nd C |  |  | tr | _ | 70.3 | 10.5 | _ | 18.9 | _ | _ | _ |  | 99.7
38 | 647 | Finger ring-Jupiter | 2nd C |  |  | 0.1 | _ | 54.2 | _ | _ | 23.3 | 0.2 | 21.9 | tr |  | 99.7
39 | 585 | Finger ring-Hercules | 2nd C |  |  | 0.34 | _ | 63.8 | 3.7 | _ | 14.9 | 0.26 | 16.8 | 0.18 |  | 99.98
b. Romano-British: 3rd C. CE
40 | 586 | Finger ring-corn ears | 3rd C |  |  | 3.11 | _ | 62.1 | 3.7 | _ | 10.7 | 1.79 | 18.4 | 0.31 |  | 100.11
3. Roman-British votive miniatures
a. Celtic
41 | 690 | Adze |  |  |  | _ | 0.11 | 81.1 | _ | _ | 8.81 | 0.2 | 9.56 | 0.27 |  | 100.05
42 | 691 | Adze |  |  |  | 4.22 | 0.17 | 57 | _ | 1.12 | 2.5 | 0.48 | 33.49 | 0.91 |  | 99.89
b. Romano-British
43 | 688 | Axe |  |  |  | 1.08 | _ | 59.5 | _ | _ | 28.02 | _ | 11.18 | 0.23 |  | 100.01
44 | 689 | Axe |  |  |  | 1.34 | _ | 52.8 | _ | _ | 32.07 | tr | 13.57 | 0.21 |  | 99.99
0
0
THE TRANSITION FROM ROMAN TO ANGLO-SAXON ENGLAND 400-600 CE | [15 empty] | 0
0
c. Copper-base alloys | [15 empty] | 0
Bracteates | [15 empty] | 0
72 | 1101 | Two birds (w. cross) |  |  |  | 0.17 | _ | 69.5 | 26.5 | _ | 1.2 | _ | 2.4 | tr |  | 99.77
73 | 589 | Entwined serpents |  |  |  | 0.13 | _ | 78.3 | 17.3 | _ | 0.8 | 0.07 | 3.3 | 0.11 |  | 100.01
|  | Entwined serpents | attachment pin |  |  | 0.33 | _ | 93.6 | 2.9 | _ | 1.6 | 0.13 | 1.3 | 0.3 |  | 100.16
74 | 590 | Two birds (w. plant) |  |  |  | 0.43 | _ | 72 | 6.5 | 0.84 | 6.2 | 0.22 | 13.7 | 0.06 |  | 99.95
Disc brooches
75 | 760 | Romanesque bust |  |  |  | 0.18 | _ | 83.2 | 7.1 | tr | 9.2 | 0.09 | _ | 0.2 |  | 99.97
76 | 692 | Geometric stamps |  |  |  | 0.36 | _ | 63 | 2.9 | _ | 23.9 | 0.5 | 9.1 | 0.31 |  | 100.07
77 | 660 | Serpentine border |  |  |  | 0.13 | _ | 88.6 | 5.9 | _ | 5.3 | 0.11 | _ | _ |  | 100.04
Finger rings
78 | 1004 | Plant design |  |  |  | 0.68 | 0.45 | 63.5 | _ | 2.93 | 8.5 | 0.3 | 23.4 | 0.26 |  | 100.02
79 | 1005 | Geometric design |  |  |  | _ | 0.6 | 66.3 | _ | 0.94 | 15.3 | _ | 16.6 | 0.22 |  | 99.96
THE THIRTEENTH CENTURY
a. English Jetons
x86 | 578 | Edward I: bust class 7 | 1293-6 |  | 1.25 | 0.16 | _ | 84.4 | 10.2 | 0.48 | 1.5 | 0.14 | 2.84 | 0.31 |  | 100.03
x87 | 579 | Edward I: pictorial | 1280s |  | 0.92 | 0.19 | _ | 83.7 | 11.6 | 0.37 | 1.1 | 0.21 | 2.55 | 0.29 |  | 100.01
c. Contemporary forgeries of English regal coinage
x90 | MS.9 | Henry III: long cross cut halfpenny |  |  | 0.46 | 0.6 | _ | 86.6 | 7.9 | 0.5 | 1.1 | _ | 2.9 | _ |  | 99.6
x91 | MS.10 | Edward I: reformed penny |  |  | 0.9 | 0.3 | _ | 85.7 | 7 | 0.8 | 1.2 | _ | 4.5 | 0.6 |  | 100.1
x92 | MS.11 | Edward I: similar |  |  | 0.55 | 0.3 | _ | 84.3 | 11 | _ | 0.4 | _ | 3.6 | 0.1 |  | 99.7
MS = MITCHINER, M.B. and SKINNER, A., Contemporary forgeries of English silver coins and their chemical compositions: Henry III to William III. Numismatic Chronicle 145, 209-306 (1985).
THE PERIOD c. 1300 TO 1350
a. English Jetons
x93 | 225 | Bust class 11 | 1310-14 | 17 | 0.95 | 0.25 | 0.02 | 88.2 | 7.3 | 0.45 | 1.3 | 0.21 | 1.75 | 0.54 |  | 100.02
x94 | 226 | similar | 1310-14 | 18 | 1.18 | 0.34 | _ | 85.6 | 10.1 | _ | 0.8 | 0.16 | 2.62 | 0.25 |  | 99.87
x95 | 3 | similar | 1310-14 | 18 | 0.65 | 0.67 | 0.06 | 84.5 | 10.1 | 0.39 | 1.45 | 0.09 | 2.48 | 0.18 |  | 99.92
x96 | AA.A | similar | 1310-14 |  | 0.65 | 0.3 | _ | 84.7 | 10.2 | tr | 1.47 | 0.54 | 2.61 | tr |  | 99.82
x97 | 1 | Bust class 15 | 1321-43 | 18 | 0.9 | 0.89 | _ | 81.7 | 8.4 | _ | 1.91 | 0.21 | 7.12 | _ |  | 100.23
x98 | 2 | similar | 1321-43 | 17 | 0.9 | 0.3 | _ | 84.4 | 9.8 | 0.3 | 0.92 | 0.09 | 3.5 | 0.63 |  | 99.94
x99 | 4 | similar | 1321-43 | 20 | 0.7 | 0.35 | 0.03 | 85.8 | 8.6 | 0.41 | 1.94 | 0.21 | 2.35 | 0.36 |  | 100.05
x100 | 5 | similar | 1321-43 | 24 | 1.3 | 0.9 | _ | 82.1 | 6.9 | 0.34 | 3.4 | 0.28 | 5.4 | 0.7 |  | 100.02
x101 | 13 | Private issue | c. 1302-50 | 28 | 1.8 | 0.29 | 0.02 | 82.9 | 8.1 | 0.26 | 2.49 | 0.24 | 3.64 | 1.11 |  | 99.05
x102 | 8 | Pictorial | 1302-07 | 36 | 1 | 0.36 | _ | 86.9 | 4.9 | 0.36 | 1.78 | 0.07 | 5.04 | 0.62 |  | 100.03
x103 | 12 | similar | 1302-07 | 12 | 0.5 | 0.45 | _ | 88.7 | 6.5 | 0.2 | 1.2 | 0.13 | 2.43 | 0.4 |  | 100.01
x104 | 6 | Pictorial | 1310-43 | 19 | 0.85 | 0.35 | 0.04 | 86 | 10.2 | 0.31 | 1.3 | _ | 1.36 | 0.42 |  | 99.98
x105 | AA.B | similar | 1310-43 |  | 0.75 | 0.3 | _ | 86.1 | 9.2 | tr | 1.4 | tr | 2.33 | 0.5 |  | 99.83
x106 | 11 | similar | 1310-43 | 14 | 0.5 | 0.29 | _ | 85.9 | 9.5 | _ | 0.92 | 0.12 | 2.92 | 0.25 |  | 99.9
x107 | 7 | similar | 1310-43 | 20 | 1.8 | 0.47 | _ | 84.3 | 9.9 | 0.41 | 2.06 | 0.15 | 2.24 | 0.52 |  | 100.05
x108 | 9 | similar (die link x109) | 1310-43 | 11 | 0.55 | 0.61 | _ | 76.5 | 7.3 | 0.4 | 5.52 | 0.49 | 8.08 | 1.1 |  | 100
x109 | 10 | similar (die link x108) | 1310-43 | 13 | 0.35 | 0.23 | _ | 88.7 | 7.7 | 0.22 | 0.84 | 0.11 | 1.97 | 0.23 |  | 100
e. English Retainers badges
x121 | M.279 | Thin bracteate (sewn): lion passant |  |  | 0.25 | 0.4 | _ | 88.2 | 8.2 | 0.3 | 1 | 0.1 | 1.4 | 0.4 |  | 100
x122 | M.283 | Thin bracteate (w. pin): lion rampant |  |  | 4.7 | 0.07 | _ | 97.6 | 0.6 | 0.37 | 0.5 | 0.15 | _ | 0.44 |  | 99.73
x123 | M.284 | similar |  |  | 2.85 | 0.1 | _ | 97.8 | 0.9 | 0.25 | 0.6 | 0.24 | _ | 0.23 |  | 100.12
x124 | M.281 | Stud badge for leather: 3 lions passant |  |  | 6.13 | _ | 0.1 | 97.9 | 0.6 | 0.35 | 0.6 | 0.28 | _ | 0.26 |  | 100.09
x125 | M.282 | similar |  |  | 5 | _ | _ | 98.4 | 0.7 | _ | 0.4 | 0.34 | _ | 0.13 |  | 99.97
M = MITCHINER, M., Medieval Pilgrim and Secular Badges. Hawkins, London (1986).
f. Contemporary forgeries of English regal coinage
x126 | MS.12 | Edward I/II: London farthing |  |  | 0.3 | 2 | _ | 83.8 | 6.3 | 0.4 | 2.8 | _ | 4.1 | _ |  | 99.4
x127 | MS.13 | Edward III: London farthing | 1335-43 |  | 0.4 | 3.8 | 0.2 | 67.8 | 23.8 | _ | 2.5 | _ | 1.4 | 0.3 |  | 99.8
g. English finger rings
x128 | 650 | Plain bezel |  |  |  | 1.11 | _ | 76.9 | _ | _ | 9.57 | _ | 12.2 | 0.19 |  | 99.97
x129 | 651 | Blue stone insert in bezel |  |  |  | 0.85 | _ | 76.7 | 10 | _ | 8.43 | 0.15 | 3.86 | _ |  | 99.99
THE PERIOD c. 1350 TO 1400
a. English Jetons
95 | 13 | Pictorial designs |  | 28 | 1.8 | 0.29 | 0.02 | 82.9 | 8.1 | 0.26 | 2.49 | 0.24 | 3.64 | 1.11 |  | 99.05 | from Mitchiner and Pollard (1988)
x130 | 14 | Pictorial designs | c. 1345/55 | 37 | 2.55 | 0.42 | 0.03 | 81.4 | 14.1 | _ | 0.95 | 0.21 | 2.54 | 0.35 |  | 100
x131 | 15 | Laqrge size | c. 1345/60 | 45 | 3.6 | 0.9 | _ | 81.6 | 13.5 | _ | 1.41 | 0.12 | 2.19 | 0.18 |  | 99.9
x132 | 16 | King standing under canopy | c. 1350/1400 | 36 | 1.77 | 1.23 | _ | 82.5 | 7.7 | 0.32 | 2.3 | 0.11 | 5.32 | 0.55 |  | 100.03
x133 | 17 | similar (die link x134) | c. 1350/1400 | 35 | 1.85 | 1.53 | _ | 80.7 | 14.6 | _ | 1.82 | 0.18 | 1.01 | _ |  | 99.84
x134 | 18 | similar (die link x133) | c. 1350/1400 | 32 | 2.05 | 0.93 | _ | 79.5 | 17.3 | _ | 0.92 | 0.2 | 0.84 | 0.2 |  | 99.89
x135 | 19 | similar | c. 1350/1400 | 37 | 2.9 | 0.55 | _ | 82.9 | 11 | _ | 1.63 | 0.22 | 3.42 | 0.22 |  | 99.94
x136 | 20 | similar | c. 1350/1400 | 17 | 1.15 | 0.93 | 0.03 | 84 | 13.5 | _ | 0.71 | 0.11 | 0.67 | _ |  | 99.95
d. English religious badges
x161 | M.51 | Thin bracteate: scallop shell |  |  | 0.3 | 0.28 | _ | 85.9 | 10.6 | 0.46 | 1.1 | 0.12 | 1.3 | 0.21 |  | 99.97
x162 | M.52 | Thin bracteate: scallop shell |  |  | 0.3 | 0.08 | 0.22 | 87.3 | 11.7 | 1.74 | _ | 0.19 | _ | 0.11 |  | 101.34
x163 | M.116 | Solid applied badge: facing mitred bust |  |  | 1.3 | 0.58 | 0.15 | 81.9 | 13.9 | _ | 0.9 | 0.2 | 2.5 | _ |  | 100.13
0
e. English secular badges | [15 empty] | 0
x164 | M.285 | Thin bracteate: lion rampant |  |  | 0.36 | 0.31 | _ | 79.9 | 18.5 | _ | 0.8 | 0.12 | 0.35 | 0.09 |  | 100.07
x165 | M.289 | Thin bracteate: eagle displayed |  |  | 0.5 | 0.2 | _ | 73.3 | 25.5 | _ | 0.26 | 0.17 | 0.51 | _ |  | 99.94
x166 | M.674 | Thin bracteate: star |  |  | 0.48 | 0.1 | tr | 72.1 | 26.9 | _ | 0.28 | 0.6 | _ | _ |  | 99.98
x167 | M.288 | Copper disc badge: eagle displayed |  |  | 1.2 | 0.33 | _ | 96 | 2 | _ | 0.9 | 0.28 | 0.16 | 0.37 |  | 100.04
x168 | M.287 | Copper disc badge: star |  |  | 3.4 | 0.28 | _ | 96.6 | 0.6 | 0.72 | 1.4 | 0.16 | _ | 0.29 |  | 100.05
x169 | M.335 | Solid brass: Buckle "Sans mal pencer" |  |  | 0.83 | 0.34 | _ | 75.6 | 20.6 | _ | 1.85 | 0.1 | 1.28 | 0.17 |  | 99.94
x170 | M.955 | Solid brass: Buckle Enamelled shield |  |  | 3.41 | 0.11 | _ | 75.8 | 21.7 | tr | 1.87 | 0.28 | _ | _ |  | 99.65
THE PERIOD c. 1400 TO 1450
b. Anglo-Gallic Jetons
x171 | 258 | English shield/cross | c. 1415-1453 | 24 | 2.25 | 0.54 | 0.02 | 83.6 | 11 | 0.27 | 0.47 | 0.21 | 3.69 | 0.17 |  | 99.97
e. Forgeries of English regal coinage
x195 | 694 | York Ecclesiastical penny (die link x196) |  |  | 0.48 | 0.43 | _ | 58.2 | 15.3 | 1.25 | 1.54 | tr | 23.3 | _ |  | 100.02
x196 | 695 | York Ecclesiastical penny (die link x195) |  |  | 0.3 | 0.36 | tr | 56.9 | 12.4 | 1.3 | 2.14 | 0.09 | 26.8 | tr |  | 99.99
THE PERIOD c. 1450 TO 1500
c. English badges (retainers')
x233 | M.745 | Warwick | 1450-71 |  | 1.04 | 0.13 | _ | 85.1 | 11.8 | 0.49 | 0.6 | 0.09 | 1.6 | 0.22 |  | 100.03
d. Contemporary forgeries of English regal coinage
x234 | MS.14 | York Ecclesiastical penny | 15th C. |  | 0.43 | 0.1 | 0.2 | 79.7 | 17.8 | _ | 0.7 | _ | 1.3 | _ |  | 99.8 | Sn rising to 44.2% on plated surface
x235 | MS.15 | Edward IV: light London 2d | 1464-70 |  | 1.08 | 5.4 | 0.3 | 59.9 | 19.9 | 0.4 | 2.9 | 0.4 | 10.7 | _ |  | 99.9
x236 | MS.16 | Edward IV: light London 2d | 1464-70 |  | 1.1 | 0.2 | _ | 83.8 | 14.8 | _ | 0.5 | 0.2 | 0.3 | _ |  | 99.8
THE PERIOD c. 1500 TO 1550
d. English bracteate brass badges: c. 1485-1540
Religious
x280 | M.912 | Canterbury: leaf bracteate |  |  | 0.5 | 0.05 | 0.33 | 73.9 | 25.1 | _ | 0.15 | 0.2 | 0.23 | _ |  | 99.96
x281 | M.913 | Canterbury: leaf bracteate |  |  | 0.5 | 0.22 | _ | 82.2 | 17.5 | _ | _ | tr | _ | _ |  | 99.92
x282 | M.897 | Walsingham: Annunciation scene |  |  | 0.2 | 0.1 | 0.3 | 75.6 | 20.5 | 0.1 | 1.1 | _ | _ | _ |  | 97.7
x283 | M.898 | Walsingham: Annunciation: on rose |  |  | 1 | 0.07 | 0.25 | 80.1 | 19.1 | _ | 0.5 | 0.08 | _ | 0.1 |  | 100.2
x284 | M.900 | Walsingham: Ave Maria inscription |  |  | 1.45 | 0.05 | 0.25 | 78.1 | 21.2 | _ | 0.5 | _ | _ | _ |  | 100.1
x285 | M.876 | Windsor: St George mounted |  |  | 0.43 | 0.1 | 0.2 | 80.4 | 17.8 | 0.2 | 0.8 | _ | 0.3 | _ |  | 99.8
x286 | M.877 | Windsor: Pieta (in same style) |  |  | 0.62 | 0.2 | _ | 76.6 | 21 | 0.1 | 0.3 | 0.1 | 1.6 | _ |  | 99.9
x287 | M.875 | Windsor: Angel (derived from coins) |  |  | 0.6 | 0.1 | 0.3 | 80.4 | 17.3 | _ | 0.5 | _ | 0.1 | _ |  | 98.7
x288 | M.916 | Westminster: Crown (outline) |  |  | 1.6 | 0.23 | 0.48 | 74.3 | 23.6 | 0.54 | 0.36 | 0.16 | 0.24 | _ |  | 99.91
x289 | M.918 | Westminster: Crown (on circular flan) |  |  | 4.81 | 0.4 | _ | 80.3 | 18.7 | _ | 0.2 | 0.1 | _ | 0.1 |  | 99.8
x290 | M.917 | Westminster: Heraldic Strawberry leaf |  |  | 0.5 | 0.15 | 0.12 | 83.1 | 15.6 | 0.44 | 0.04 | 0.15 | 0.34 | _ |  | 99.94
x291 | M.921 | Westminster: Crucifixion story depicted |  |  | 0.92 | 0.1 | 0.2 | 79.1 | 19.5 | _ | 0.7 | 0.1 | _ | 0.2 |  | 99.9
x292 | M.923 | Westminster: Letter "A" (on circular flan) |  |  | 0.35 | 0.1 | 0.3 | 81.5 | 17.1 | _ | 0.6 | _ | _ | _ |  | 99.6
x293 | M.924 | Westminster: Letter "A" (open work) |  |  | 0.82 | 0.12 | 0.04 | 81.2 | 17.5 | 0.53 | 0.26 | 0.11 | _ | 0.1 |  | 99.86
x294 | M.925 | Westminster: Letters "S" plus "IHC" |  |  | 0.7 | 0.07 | 0.19 | 82.6 | 16.1 | 0.33 | 0.09 | 0.27 | 0.27 | 0.1 |  | 100.02
x295 | M.926 | Westminster: Letters "S" plus "IHC" |  |  | 0.2 | 0.2 | _ | 75.5 | 21.7 | _ | 1.9 | _ | 0.2 | 0.3 |  | 99.8
x296 | M.922 | Westminster: Star |  |  | 1.2 | 0.1 | _ | 83.8 | 14.7 | 0.8 | 0.1 | 0.1 | 0.3 | 0.1 |  | 100
x297 | M.929 | London: Guild of St. Clement: anchor |  |  | 0.45 | 0.17 | 0.31 | 81.7 | 16.3 | _ | 1.1 | _ | 0.28 | 0.12 |  | 99.98
x298 | M.931 | London: Guild of St. Clement: triniity |  |  | 0.4 | 0.12 | 0.24 | 83 | 15.4 | _ | 0.88 | _ | _ | _ |  | 99.64
Royal retainers
x299 | M.957 | Henry VII: Crowned rose |  |  | 0.48 | 0.33 | _ | 80.2 | 19.1 | _ | _ | 0.15 | _ | _ |  | 99.78
x300 | M.958 | Henry VII: Crowned rose |  |  | 0.5 | 0.25 | _ | 79.5 | 20.1 | _ | _ | tr | _ | _ |  | 99.85
x301 | M.964 | Henry VII: Double rose |  |  | 1.03 | 0.15 | 0.38 | 80 | 17.9 | _ | 1.13 | 0.07 | _ | 0.15 |  | 99.78
x302 | M.965 | Henry VII: Double rose |  |  | 1.15 | 0.47 | 0.02 | 80.7 | 17.3 | 0.33 | 0.44 | 0.22 | 0.41 | 0.12 |  | 100.01
x303 | M.967 | Henry VIII: Crowned rose |  |  | 0.32 | 0.1 | 0.4 | 81.1 | 17.5 | _ | 0.7 | _ | _ | _ |  | 99.8
x304 | M.976 | Henry VIII: Ostrich feather cluster |  |  | 0.72 | 0.5 | _ | 75.9 | 22.1 | _ | 0.6 | 0.1 | 0.6 | _ |  | 99.8
x305 | M.975 | Henry VIII: Ostrich feather cluster |  |  | 0.9 | 0.36 | _ | 78.3 | 20.3 | _ | 0.42 | 0.14 | 0.55 | _ |  | 100.07
Mundane belt fittings
x306 | M.984 | Rose |  | 4 | 0.8 | 0.61 | _ | 81.8 | 13.3 | _ | 1.36 | 0.1 | 2.55 | 0.1 |  | 99.82
x307 | M.985 | Rose |  | 5 | 0.1 | 0.11 | 0.38 | 77.3 | 20.2 | 0.18 | 0.71 | 0.06 | 0.66 | 0.46 |  | 100.06
x308 | M.986 | Rose |  | 7 | 0.45 | 0.49 | _ | 80.2 | 18.2 | _ | 0.66 | 0.12 | 0.22 | _ |  | 99.89
x309 | M.987 | Diamond |  | 12 | 1.6 | 0.43 | 0.02 | 79.9 | 19 | _ | 0.36 | _ | _ | 0.1 |  | 99.81
e. English Tudor Horse brass with copper pin
x310 | M.990 | Tudor double rose | badge |  | 18.95 | 0.43 | 0.3 | 77 | 21.4 | _ | 0.21 | 0.3 | 0.31 | _ |  | 99.95
|  |  | pin |  |  | 0.08 | 0.03 | 98.1 | 0.4 | _ | 0.81 | 0.14 | 0.22 | _ |  | 99.78
f. Religious bracteates of variable quality brass
x311 | M.939 | Knight's of Holy Sepulchre: Cross |  | 30 | 0.47 | 2.24 | 0.12 | 84.1 | 11.9 | _ | 1.15 | _ | _ | _ |  | 99.51
x312 | M.941 | Knight's of Holy Sepulchre: Cross |  | 19 | 1.05 | 0.31 | 0.1 | 78.1 | 20.4 | _ | 0.63 | 0.06 | 0.24 | 0.13 |  | 99.97
x313 | M.942 | Knight's of Holy Sepulchre: Cross |  | 16 | 1 | 0.13 | _ | 87.5 | 11.9 | _ | 0.21 | 0.07 | _ | _ |  | 99.81
g. Solid badges and statuettes
x314 | M.977 | Henry VIII: pin badge: Tudor rose |  |  | 3 | 0.5 | 0.2 | 73 | 22.4 | _ | 2.6 | _ | 1 | 0.1 |  | 99.8
x315 | M.978 | Henry VIII: pin badge: Royal crown |  |  | 3.18 | 0.4 | _ | 77.8 | 19.4 | _ | 1.5 | _ | 0.6 | _ |  | 99.7
x316 | M.949 | Statuette: Standing bishop |  |  | 2.95 | 0.2 | 0.3 | 83.6 | 14.3 | _ | 1.1 | _ | _ | 0.1 |  | 99.6
x317 | M.950 | Statuette: Angel |  |  | 1.2 | 0.9 | 0.2 | 84.8 | 10.9 | 0.3 | 1 | _ | 2.5 | _ |  | 100.6
h. English finger rings
x318 | 38 | Thin strap ring: inscribed |  | 4 | 0.33 | 0.17 | 0.32 | 76.4 | 21.6 | _ | 0.9 | 0.31 | _ | _ |  | 99.7
x319 | 652 | Solid seal ring: Fleur de lis |  |  | 5.65 | 0.55 | _ | 93.1 | 5.7 | _ | 0.62 | _ | _ | _ |  | 99.97
x320 | 653 | Solid seal ring: palm tree |  |  | 6.2 | 1.37 | _ | 77.7 | 13.7 | _ | 2.67 | 0.21 | 4.37 | _ |  | 100.02
ENGLISH SEVENTEENTH-CENTURY BASE METAL COINS AND TOKENS
Mitchiner, M.B., Mortimer, C. and Pollard A.M. (1985). The chemical compositions of English seventeenth-century base metal coins and tokens. British Numismatic Journal 55 144-163.
MMP No. |  |  |  | Thickness | Weight (g) | Fe | Ni | Cu | Zn | As | Pb | Ag | Sn | Sb |  | sum
I. Rose farthings of Charles I: issued 1635-49 (bi-metallic)
1 |  | Copper |  |  | 1 | 0.15 | _ | 94.8 | 4 | _ | 0.57 | 0.21 | _ | 0.19 |  | 99.92
|  | Brass |  |  |  | 0.4 | 0.05 | 79.5 | 18.2 | _ | 1.15 | 0.16 | 0.41 | 0.13 |  | 100
2 |  | Copper |  |  | 0.8 | 0.12 | _ | 96.3 | 2.2 | 0.3 | 0.62 | 0.25 | _ | 0.19 |  | 99.98
|  | Brass |  |  |  | 0.34 | _ | 82.6 | 16.4 | _ | 0.33 | 0.18 | _ | _ |  | 99.85
3 |  | Copper |  |  | 2 | 0.22 | _ | 92.3 | 2.8 | _ | 4.05 | 0.17 | 0.33 | _ |  | 99.87
|  | Brass |  |  |  | 0.36 | 0.05 | 86.2 | 11.19 | _ | 0.81 | 0.18 | 0.44 | _ |  | 99.23
4 |  | Copper |  |  | 0.62 | 0.27 | _ | 94.4 | 1.8 | _ | 0.9 | 0.55 | _ | _ |  | 97.92
|  | Brass |  |  |  | 0.43 | 0.08 | 77.3 | 20.7 | _ | 0.82 | _ | 0.69 | tr |  | 100.02
5 |  | Copper |  |  | 0.7 | 0.49 | _ | 95.9 | 1.1 | 0.25 | 1.81 | _ | _ | 0.21 |  | 99.76
|  | Brass |  |  |  | 1.08 | _ | 92.2 | 2.2 | _ | 3.01 | 0.27 | _ | 0.21 |  | 98.97
6 |  | Copper |  |  | 0.55 | 0.34 | _ | 91.7 | 3 | _ | 4 | 0.58 | _ | _ |  | 99.62
|  | Brass |  |  |  | 0.32 | _ | 77.2 | 20.5 | _ | 0.95 | 0.06 | 0.94 | _ |  | 99.97
English contemporary forged farthings
22 |  | James I, Lennox farthing (cf. Seaby 2677-80) |  |  |  | Cu: >99
23 |  | Charles I, Richmond farthing (cf. Seaby 3182) |  |  |  | Cu: >99
II. Mid-seventeenth century (1648-72)
Private Tokens
London and Home Counties
24 | 602.001 | London, farthing, undated: James Stephens |  | 20 | 2 | _ | _ | 98.6 | 0.2 | 0.21 | 0.29 | 0.11 | 0.31 | 0.21 |  | 99.93
25 | 602.002 | London, farthing, undated: Lambe Tavern |  | 30 | 1.98 | 0.42 | 0.06 | 92.4 | 4.8 | 0.27 | 0.75 | 0.1 | 1.06 | 0.13 |  | 99.99
26 | 602.003 | London, farthing, undated: White Horse |  | 20 | 1.85 | 0.16 | _ | 81.5 | 17.4 | 0.19 | 0.27 | 0.1 | 0.17 | 0.16 |  | 99.95
27 | 602.004 | London, halfpenny, 1666: John Booth |  | 34 | 1.8 | 0.12 | _ | 72.5 | 26.3 | _ | 0.71 | 0.08 | _ | _ |  | 99.71
28 | 602.005 | London, halfpenny, 1667: Richard Midlaton |  | 23 | 1.8 | 0.05 | _ | 98.3 | 0.4 | 0.34 | 0.39 | 0.07 | 0.24 | 0.19 |  | 99.98
29 | 602.006 | Ould Brantford, halfpenny, 1668: Edward Swift |  | 31 | 2.05 | 0.12 | _ | 98.8 | 0.3 | _ | 0.2 | 0.15 | _ | 0.13 |  | 99.7
30 | 602.007 | New Brantford, farthing, 1651: John Moore |  | 23 | 0.8 | 0.29 | _ | 92.6 | 5.5 | _ | 0.49 | 0.15 | 0.67 | 0.12 |  | 99.82
31 | 602.008 | King's Langley, farthing, 1656: Christo. Buckcuk |  | 22 | 0.9 | 0.1 | _ | 77.8 | 20.9 | _ | 0.52 | 0.17 | 0.28 | 0.11 |  | 99.88
32 | 602.009 | St Mary Cray, farthing, 1658: Ann Manning |  | 19 | 0.8 | 0.21 | _ | 82.6 | 15.8 | _ | 0.44 | 0.13 | 0.54 | 0.2 |  | 99.92
33 | 602.010 | Ightam, farthing, 1666: John Wagghorne |  | 23 | 0.98 | _ | _ | 98.7 | 0.3 | _ | 0.24 | 0.11 | 0.25 | 0.19 |  | 99.79
34 | 602.014 | Milton-next-Sittingbourne, farthing, undated |  | 24 | 0.92 | 0.32 | _ | 92 | 5 | _ | 1.38 | 0.21 | 0.85 | 0.18 |  | 99.94
35 | 602.011 | Guildford, farthing, 1668: F.M.F.S. |  | 16 | 0.4 | 0.21 | _ | 78.6 | 20.2 | _ | 0.67 | 0.1 | _ | _ |  | 99.78
East Anglia
36 | 602.012 | Yarmouth, farthing, 1656: William Bateman |  | 21 | 0.45 | 0.27 | _ | 92.3 | 5.8 | _ | 0.56 | 0.07 | 0.51 | 0.21 |  | 99.72
Midlands
37 | 602.013 | Cambridge, halfpenny, 1668: Thomas Ewin |  | 40 | 2.32 | _ | _ | 99.1 | 0.3 | _ | 0.14 | 0.08 | _ | _ |  | 99.62
38 | 602.015 | Banbury, farthing, undated: Mathew Ansley |  | 24 | 0.8 | 0.12 | _ | 88.3 | 10 | _ | 0.97 | 0.08 | 0.25 | 0.14 |  | 99.86
39 | 602.016 | Oxford, farthing, 1652: The Mayor |  | 25 | 1.08 | 0.16 | 0.1 | 93.7 | 4.4 | 0.24 | 0.48 | 0.13 | 0.54 | 0.22 |  | 99.97
40 | 602.017 | Same issue, different dies |  | 29 | 1.38 | 0.28 | 0.09 | 92.8 | 5.3 | _ | 0.18 | 0.12 | 0.65 | 0.2 |  | 99.62
West Country
41 | 602.018 | Bridgewater, farthing, 1652: William Sealy |  | 23 | 0.8 | 0.15 | _ | 69.9 | 28.5 | _ | 1.07 | 0.14 | _ | _ |  | 99.76
42 | 602.019 | Bridgewater, farthing, 1654: William Sealy |  | 22 | 1.05 | 0.19 | _ | 64.5 | 34.2 | _ | 0.86 | _ | _ | _ |  | 99.75
43 | 602.020 | Same issue, different reverse die |  | 19 | 1 | 0.19 | 0.08 | 64.4 | 34.6 | _ | 0.35 | _ | 0.24 | _ |  | 99.86
Civic Tokens
44 | 602.023 | Kings Lynn, farthing, 1668 |  | 39 | 2.8 | _ | _ | 98.9 | 0.2 | 0.2 | 0.32 | 0.07 | 0.25 | _ |  | 99.94
45 | 602.022 | Kings Lynn, farthing, 1669 |  | 31 | 2 | _ | _ | 98.3 | 0.3 | 0.27 | 0.6 | 0.2 | 0.26 | _ |  | 99.93
46 | 602.024 | Great Yarmouth, 1667 |  | 48 | 2.75 | 0.13 | _ | 67.8 | 31.5 | _ | 0.35 | _ | _ | _ |  | 99.78
47 | 602.026 | Norwich, farthing, 1667 |  | 51 | 3.34 | 0.21 | _ | 93.8 | 4.5 | 0.45 | 0.54 | 0.13 | 0.35 | _ |  | 99.98
48 | 602.025 | Norwich, farthing, 1668 |  | 40 | 3.3 | _ | _ | 99.2 | 0.4 | _ | _ | _ | _ | _ |  | 99.6
49 | 602.027 | Norwich, farthing, 1670 |  | 46 | 4.1 | _ | _ | 98.4 | 0.4 | 0.27 | 0.46 | 0.11 | 0.23 | 0.11 |  | 99.98
50 | 602.028 | Ipswich, farthing, 1670 |  | 23 | 1.75 | 0.05 | _ | 98.8 | 0.3 | _ | 0.35 | 0.1 | 0.26 | _ |  | 99.86
51 | 602.029 | Lowestoft, farthing, undated (c.1669) |  | 42 | 3.7 | _ | _ | 98.7 | 0.3 | _ | 0.45 | 0.09 | 0.26 | _ |  | 99.8
52 | 602.03 | Diss, farthing, 1669 |  | 22 | 1.5 | _ | 0.08 | 98.5 | 0.4 | 0.23 | 0.18 | _ | 0.24 | 0.29 |  | 99.92
53 | 602.031 | Coventry, halfpenny, 1669 |  | 43 | 3.95 | _ | _ | 98.5 | 0.3 | _ | 0.59 | 0.11 | _ | 0.24 |  | 99.74
54 | 602.032 | Coventry, halfpenny, 1669 |  | 32 | 2.7 | _ | _ | 98.9 | 0.3 | 0.18 | 0.24 | 0.06 | 0.24 | 0.1 |  | 100.02
55 | 602.033 | Wells, 1669 |  | 21 | 1.52 | 0.08 | _ | 72.5 | 26.3 | _ | 0.77 | _ | _ | _ |  | 99.65
56 | 602.034 | Gloucester, 1657 |  | 44 | 3.36 | 0.2 | 0.05 | 95.7 | 2.5 | _ | 0.54 | _ | 0.65 | 0.15 |  | 99.79
57 | 602.035 | Gloucester, 1657 |  | 38 | 3 | 0.33 | 0.07 | 92.1 | 6 | _ | 0.47 | _ | 0.64 | 0.23 |  | 99.84
58 | 602.036 | Gloucester, farthing, 1669 |  | 25 | 2.06 | _ | _ | 98.7 | 0.4 | _ | 0.31 | 0.08 | 0.26 | 0.13 |  | 99.88
59 | 602.037 | Tetbury, farthing, 1669 |  | 29 | 2.2 | _ | _ | 98.8 | _ | _ | 0.52 | 0.14 | 0.27 | _ |  | 99.73
60 | 602.038 | Axminster, farthing, undated |  | 28 | 1.94 | _ | _ | 98.7 | 0.3 | 0.25 | 0.35 | 0.13 | 0.23 | _ |  | 99.96
61 | 602.039 | Taunton, farthing, 1667 |  | 32 | 2.75 | 0.17 | _ | 65.9 | 32.4 | _ | 1.15 | _ | _ | 0.1 |  | 99.72
62 | 602.04 | Bristol, farthing, 1652 |  | 20 | 2.2 | 0.18 | _ | 93.8 | 4.9 | 0.23 | 0.35 | 0.11 | 0.38 | _ |  | 99.95
63 | 602.041 | similar |  | 45 | 2.95 | 0.08 | 0.06 | 93.9 | 4.6 | _ | 0.51 | 0.06 | 0.44 | 0.25 |  | 99.9
64 | 602.042 | Bristol, farthing, 1652 |  | 39 | 3.5 | 0.12 | _ | 93.4 | 4.8 | 0.2 | 0.69 | _ | 0.37 | 0.3 |  | 99.88
65 | 602.043 | Bristol, farthing, 1660 |  | 32 | 2.45 | 0.32 | 0.06 | 92.3 | 5.5 | _ | 0.51 | 0.48 | 0.72 | _ |  | 99.89
66 | 602.044 | Bristol, farthing, 1662 |  | 35 | 2.55 | 0.76 | _ | 93.4 | 4 | 0.87 | 0.34 | _ | 0.42 | 0.16 |  | 99.95
67 | 602.045 | Bristol, farthing, 1662 |  | 24 | 2.55 | 0.21 | _ | 93.8 | 5 | _ | 0.41 | 0.13 | 0.25 | 0.17 |  | 99.97
68 | 602.046 | Bath, farthing, 1670 |  | 36 | 2.62 | _ | _ | 98.5 | 0.5 | 0.23 | 0.35 | 0.09 | 0.2 | _ |  | 99.87
III. IRELAND
69 | 601.021 | Dublin, 1672 |  | 56 | 4.06 | 0.41 | 0.07 | 77.2 | 17.8 | 0.27 | 1.9 | 0.07 | 2.13 | 0.14 |  | 99.99
70 | 602.055 | Gun money, 1689 |  | 34 | 2.8 | 0.11 | 0.07 | 87.9 | 8.2 | _ | 1 | 0.21 | 2.17 | 0.27 |  | 99.93
IV. COIN WEIGHTS
72 | 602.051 | Charles I (1635-49) |  | 147 | 9 | 0.32 | 0.05 | 69.5 | 27.4 | _ | 1.76 | 0.09 | 0.75 | _ |  | 99.87
73 | 602.052 | William III (1694-1701) |  | 130 | 8 | 0.88 | 0.07 | 76.9 | 18.7 | _ | 2 | 0.16 | 1.04 | 0.11 |  | 99.86
74 | 602.053 | George III (1760-1820) 1772 |  | 117 | 7.25 | 0.46 | 0.05 | 77.7 | 17.8 | 0.3 | 2.15 | 0.07 | 0.97 | 0.17 |  | 99.67
75 | 602.054 | Royal Mint Sovereign 1821 |  | 128 | 8 | 0.34 | _ | 76.1 | 20.4 | 0.18 | 1.51 | 0.11 | 1.14 | 0.18 |  | 99.96
V. ENGLISH COPPER AND BI-METALLIC TIN-COPPER COINAGE
Charles II (1660-1685)
76 |  | Farthing, 1675, copper |  |  | 5.2 | Cu: >99.5; Ag: 0.18
77 |  | Halfpenny, 1673, copper |  |  | 10.54 | _ | _ | 98.3 | 0.3 | 0.3 | 0.64 | 0.09 | _ | 0.12 |  | 99.75
78 |  | Farthing, uncertain date (1684-5) Cu |  |  | 5.05 | 0.54 | _ | 97.2 | _ | _ | 1.91 | 0.24 | _ | _ |  | 99.89
|  | Sn |  |  |  | Cu: 4.5; Pb: 3.19; Sn: 92.4 |  | 100.09
79 |  | Similar Cu |  |  | 5.17 | 0.11 | _ | >99 | _ | tr | 0.57 | 0.14 | tr | tr
|  | Sn |  |  |  | Cu: 1.2; Pb: 3.23; Sn: 95.6 |  | 100.03
James II (1685-1688)
80 |  | Halfpenny, uncertain date, Cu |  |  | 10.2 | 0.07 | _ | >99 | tr | _ | 0.36 | 0.22 | _ | _
|  | Sn |  |  |  | Cu: 0.9; Pb: 3.3; Sn: 95.1 |  | 99.3
81 |  | Halfpenny, similar, Cu |  |  | 9.75 | _ | _ | >99.5 | tr | _ | 0.28 | 0.111 | _ | _
|  | Sn |  |  |  | Cu: 0.2; Pb: 3.43; Sn: 96.1 |  | 99.73
82 |  | Halfpenny, similar, Cu |  |  | 10 | 0.07 | _ | >99.5 | _ | _ | 0.34 | 0.14 | _ | _
|  | Sn |  |  |  | Cu: _; Pb: 3.25; Sn: 96.8 |  | 100.05
83 |  | Halfpenny, similar, Cu |  |  | 9.8 | 0.09 | _ | >99.5 | _ | _ | 0.28 | 0.17 | _ | _
|  | Sn |  |  |  | Cu: 0.4; Pb: 3.69; Sn: 96.4 |  | 100.49
84 |  | Halfpenny, similar (inferior flan chip), Cu |  |  | 9.75 | _ | _ | >99.5 | _ | _ | 0.2 | 0.15 | _ | 0.12
|  | Sn |  |  |  | Cu: 0.5; Pb: 3.43; Sn: 96.1 |  | 100.03
85 |  | Halfpenny, similar, Cu |  |  | 9.6 | 0.06 | _ | 97.8 | tr | 0.32 | 0.18 | 0.06 | _ | 0.16 |  | 98.58
|  | Sn |  |  |  | Cu: _; Pb: 3.32; Sn: 96.7 |  | 100.02
William and Mary (1689-94)
86 |  | Farthing, 1692, Cu |  |  | 5.97 | 0.1 | _ | 98.9 | _ | _ | 0.89 | 0.1 | _ | _ |  | 99.99
|  | Sn |  |  |  | Cu: 0.7; Pb: 16.3; Sn: 83 |  | 100
87 |  | Farthing, uncertain date (1689-92), Cu |  |  | 5.2 | 0.17 | _ | 98.9 | _ | _ | 0.67 | 0.12 | 0.1 | _ |  | 99.96
|  | Sn |  |  |  | Cu: 0.5; Pb: 4.5; Sn: 95 |  | 100
88 |  | Halfpenny, uncertain date (1689-92) Cu |  |  | 10.8 | 0.24 | tr | >99 | tr | _ | 0.33 | 0.15 | _ | _ |  | 0.72
|  | Sn |  |  |  | Cu: 3; Pb: 3.3; Sn: 93.7 |  | 100
William III (1694-1702)
89 |  | Farthing, 1699, Cu |  |  | 5.08 | tr | _ | 97.9 | _ | 0.96 | _ | 0.24 | 0.9 | _ |  | 100
90 |  | Farthing, 1699, Cu |  |  | 4.3 | _ | _ | >99 | _ | 0.52 | _ | 0.14 | _ | _
91 |  | Farthing, 1700, Cu |  |  | 3.75 | 0.12 | _ | 97 | _ | 1.85 | 0.74 | 0.25 | _ | _ |  | 99.96
92 |  | Farthing, uncertain date (similar), Cu |  |  | 4.54 | 0.05 | _ | 97.3 | 0.4 | 1.49 | 0.45 | 0.14 | _ | _ |  | 99.83
VII. SOME LATER ENGLISH COINS
99 | 603.003 | George I, farthing, 1719 |  | 51 | 4.66 | _ | 0.05 | 98.5 | _ | 0.78 | 0.08 | 0.15 | _ | _ |  | 99.56
100 | 603.004 | George I, farthing, 1723 |  | 53 | 4.52 | _ | 0.03 | 98.7 | 0.4 | 0.44 | 0.08 | 0.09 | 0.24 | _ |  | 99.98
101 | 603.006 | George II, halfpenny, 1737 |  | 63 | 9.09 | _ | 0.07 | 97.9 | 0.3 | 1.45 | _ | 0.11 | _ | _ |  | 99.83
102 | 603.007 | George II, halfpenny, 1729/39 |  | 61 | 8.8 | _ | _ | 98.6 | 0.4 | 0.71 | _ | _ | _ | _ |  | 99.71
103 | 603.008 | George II, halfpenny, 1746/54 |  | 69 | 7.89 | 0.09 | 0.08 | 94.3 | 0.5 | 0.76 | 2.68 | 0.14 | 1 | 0.41 |  | 99.96
104 | 603.009 | George II, farthing, 1741/54 |  | 43 | 3.65 | _ | _ | 98.8 | 0.3 | 0.39 | _ | 0.11 | _ | 0.17 |  | 99.77
105 | 603.01 | George II, farthing, 1754 |  | 47 | 4.52 | _ | 0.03 | 98.2 | 0.3 | 0.94 | _ | 0.14 | _ | 0.16 |  | 99.77
106 | 603.011 | George III, halfpenny, 1770/5 |  | 56 | 7.01 | _ | _ | 98.4 | _ | 0.74 | 0.32 | 0.11 | _ | _ |  | 99.57
107 | 603.014 | George III, penny, 1797 |  | 123 | 27.04 | _ | _ | 98.9 | _ | 0.66 | _ | 0.06 | _ | _ |  | 99.62
108 | 603.015 | George III, farthing, 1799 |  | 81 | 5.97 | _ | _ | 98.5 | 0.5 | 0.59 | 0.06 | 0.06 | _ | _ |  | 99.71
109 | 603.016 | George III, halfpenny, 1799 |  | 93 | 11.74 | 0.17 | _ | 98.4 | 0.3 | 0.54 | _ | 0.13 | _ | 0.14 |  | 99.68
110 | 603.017 | George III, halfpenny, 1799 |  | 94 | 11.49 | _ | _ | 98.7 | 0.3 | 0.7 | _ | 0.11 | _ | _ |  | 99.81
111 | 603.018 | George III, halfpenny, 1807 |  | 73 | 8.49 | _ | 0.04 | 98.4 | 0.4 | 0.68 | _ | 0.09 | _ | 0.17 |  | 99.78
112 | 603.019 | George III, penny, 1806/7 |  | 108 | 17.58 | _ | 0.16 | 98.1 | _ | 0.91 | 0.14 | 0.08 | 0.26 | _ |  | 99.65
113 | 603.02 | George III, penny, 1806 |  | 132 | 18.86 | _ | _ | 98.8 | 0.3 | 0.44 | _ | 0.14 | _ | _ |  | 99.68
114 | 603.021 | Victoria, farthing, 1846 |  | 59 | 4.38 | _ | _ | 98.4 | 0.4 | 0.37 | 0.51 | 0.06 | _ | _ |  | 99.74
ENGLISH 19th CENTURY COPPER-BASE JETONS
MITCHINER, M.B., MORTIMER, C. and POLLARD, A.M., The chemical compositions of 19th century copper-base English jetons. British Numismatic Journal 57, 77-88 (1987).
MMP No. | Oxf. No. |  |  | Thickness | Weight (g) | Fe | Ni | Cu | Zn | As | Pb | Ag | Sn | Sb |  | sum
From 1790 to 1830
Birmingham
1 | 601.713 | Halliday | c. 1817/18 |  | 13.2 | _ | _ | 77.2 | 22 | 0.35 | 0.18 | 0.08 | _ | _ |  | 99.81
2 | 601.714 | Halliday | c. 1817/19 |  | 6.36 | 0.2 | _ | 76.6 | 22.1 | 0.49 | 0.79 | 0.07 | 0.24 | 0.17 |  | 100.66
3 | 601.319 | Kettle (die link 3, 4) | 1814 | 41 | 4.4 | 0.14 | _ | 93.9 | 4.7 | 0.44 | 0.4 | 0.08 | 0.29 | _ | silvered surface | 99.95
4 | 601.460 | Kettle (die link 3, 4) | 1814 |  | 5.05 | 0.08 | _ | 78.1 | 20.7 | 0.42 | 0.61 | _ | _ | _ |  | 99.91
5 | 601.461 | Kettle | 1815 |  | 3.95 | 0.09 | _ | 94 | 5 | tr | 0.3 | 0.28 | _ | _ | silvered surface | 99.67
6 | 601.544 | Kettle | 1820 |  | 3.85 | 0.11 | _ | 73.8 | 25.1 | 0.51 | 0.46 | _ | _ | _ |  | 99.98
7 | 601.545 | Kettle | 1827 |  | 5.48 | 0.1 | _ | 73.1 | 26.4 | tr | 0.13 | _ | _ | _ |  | 99.73
8 | 601.546 | Kettle | 1830 |  | 5.45 | 0.15 | _ | 69.1 | 30.4 | _ | 0.09 | 0.13 | _ | _ |  | 99.87
9 | 601.547 | Kettle | 1830 |  | 5.7 | 0.07 | _ | 67 | 32.2 | 0.37 | 0.26 | 0.09 | _ | _ |  | 99.99
10 | 601.323 | Ingram | c. 1830 | 52 | 4.15 | 0.09 | tr | 92.4 | 6.6 | 0.21 | 0.41 | _ | _ | 0.11 |  | 99.82
11 | 48 | Coin forgery | 1819 |  | 12.44 | 0.5 | _ | 90.8 | 7.1 | 0.4 | 0.5 | _ | 0.3 | _ | silvered surface | 99.6
London
12 | 601.712 | Wyon | c. 1798 |  | 2.6 | _ | _ | 78.5 | 20.1 | 0.52 | 0.23 | _ | 0.43 | 0.18 |  | 99.96
13 | X48 | East India Company | c. 1835 |  | _ | 0.11 | _ | 76.2 | 22.5 | 0.27 | 0.53 | 0.09 | _ | 0.13 |  | 99.83
From 1830 to 1870
Birmingham
14 | 601.548 | Kettle/Ingram | 1831 |  | 5.1 | 0.09 | _ | 84.3 | 14.9 | _ | 0.43 | tr | _ | _ |  | 99.72
15 | 601.715 | Kettle | 1838 |  | 3.62 | _ | tr | 68.2 | 30.8 | tr | 0.44 | _ | _ | tr |  | 99.44
16 | 601.474 | Card counter | c. 1840s |  | 2.28 | 0.07 | _ | 83.8 | 15.4 | 0.36 | 0.21 | _ | _ | _ |  | 99.84
17 | 601.725 | Card counter | c. 1850s |  | 2.9 | 0.2 | 0.1 | 85.9 | 13.2 | 0.21 | 0.24 | _ | _ | _ |  | 99.85
18 | 601.726 | Card counter | c. 1850s |  | 2.19 | _ | 0.15 | 84.1 | 14.7 | 0.44 | 0.2 | _ | _ | 0.14 |  | 99.73
19 | 601.716 | "To Hanover" | c. 1840s |  | 3.31 | 0.17 | 0.1 | 84.4 | 14.6 | _ | 0.33 | _ | _ | tr |  | 99.6
20 | 601.718 | "To Hanover" | 1854 |  | 4.1 | _ | tr | 80.9 | 18.2 | 0.2 | 0.26 | _ | _ | 0.22 |  | 99.78
21 | 601.717 | "To Hanover" | 1862 |  | 5.68 | _ |  | 88.5 | 10.5 | tr | 0.2 | 0.05 | 0.24 | tr |  | 99.49
22 | 601.719 | "To Hanover" | 1867 |  | 4.3 | _ | 0.2 | 86.2 | 12.8 | _ | 0.17 | _ | 0.34 | _ |  | 99.71
23 | 601.720 | "To Hanover" | 1867 |  | 4.48 | _ | tr | 87.3 | 12 | 0.44 | tr | _ | _ | _ |  | 99.74
24 | 601.722 | "Prince of Wales" | c. 1840s |  | 2.93 | 0.32 | 0.36 | 89.3 | 9.7 | tr | 0.08 | tr | _ | _ |  | 99.76
25 | 601.723 | "Prince of Wales" | 1850 |  | 2.2 | 0.25 | tr | 84.5 | 13.6 | 0.53 | 0.55 | _ | 0.24 | 0.16 |  | 99.83
26 | 601.724 | "Prince of Wales" | 1854 |  | 1.5 | _ | _ | 66 | 33.6 | _ | 0.41 | _ | _ | _ |  | 100.01
27 | 601.658 | Joseph Moore | c. 1847 | rim | 4 | _ | _ | 99.8 | _ | _ | 0.1 | 0.11 | _ | _ |  | 100.01
|  |  |  | centre |  | Ni: 8.5; Cu: 65; Zn: 26 |  | 99.5
After c. 1870
Birmingham
28 | 601.727 | Card counter | c. 1870s |  | 2.05 | _ | tr | 62.1 | 37.2 | _ | 0.59 | _ | _ | tr |  | 99.89
29 | 601.728 | Card counter | c. 1870s |  | 2.5 | _ | _ | 60.1 | 39.5 | _ | 0.29 | _ | _ | _ |  | 99.89
30 | 602.047 | Card counter | c. 1870s/80s | 34 |  | 0.08 | 0.1 | 59.9 | 39.2 | _ | 0.35 | _ | _ | _ |  | 99.63
31 | 601.721 | "To Hanover" | c. 1870s |  | 1.72 | _ | _ | 67.1 | 32.4 | tr | 0.26 | _ | _ | _ |  | 99.76
"Spade guinea" counters:
32 | X33 | Anonymous | c. 1870-85 |  | 2.22 | 0.11 | _ | 83.2 | 15.8 | 0.21 | 0.22 | _ | _ | 0.17 |  | 99.71
33 | X34 | Anonymous | c. 1870-85 |  | 1.93 | 0.15 | _ | 64.7 | 33.8 | _ | 0.67 | _ | 0.34 | 0.1 |  | 99.76
34 | X35 | Anonymous | c. 1870-85 |  | 3.99 | 0.14 | _ | 63.1 | 35.7 | _ | 0.54 | 0.1 | _ | _ |  | 99.58
35 | 601.729 | C. Peverelle | c. 1870-85 |  | 4 | _ | 0.1 | 89.2 | 9.8 | _ | 0.22 | _ | _ | tr |  | 99.32
36 | 601.731 | C. Peverelle | c. 1870-85 |  | 2.21 | _ | 0.35 | 69.2 | 29.8 | _ | 0.36 | _ | _ | tr |  | 99.71
37 | 601.730 | C. Peverelle | c. 1870-85 |  | 2.25 | tr | tr | 88.7 | 10 | tr | 0.19 | _ | 0.47 | 0.14 |  | 99.5
38 | 601.583 | Iliffe and Gardner | c. 1870-85 |  | 3.32 | 0.22 | 0.15 | 83.4 | 16.1 | 0.07 | 0.1 | 0.05 | _ | 0.09 |  | 100.18
39 | 601.732 | Iliffe and Gardner | c. 1870-85 |  | 3.5 | tr | _ | 82 | 17.5 | _ | 0.17 | _ | _ | _ |  | 99.67
40 | 601.733 | Nathaniel Reading | c. 1870-85 |  | 3.5 | _ | _ | 62.1 | 37.2 | _ | 0.76 | _ | _ | _ |  | 100.06
41 | 601.734 | Nathaniel Reading | c. 1870-85 |  | 1.87 | 0.23 | tr | 63.2 | 36.1 | _ | 0.37 | _ | _ | _ |  | 99.9
42 | 601.735 | John Wood | c. 1870-85 |  | 2.7 | _ | tr | 61.9 | 37.6 | _ | 0.38 | _ | _ | _ |  | 99.88
43 | Z | John Wood | c. 1870-85 |  | 2.22 | 0.09 | _ | 66.4 | 33 | _ | 0.58 | _ | _ | _ |  | 100.07
44 | 601.584 | WCB | c. 1870-85 |  | 3.7 | 0.14 | _ | 62.5 | 36.8 | 0.06 | 0.2 | 0.17 | _ | 0.07 |  | 99.94
Late "spade guinea" counters
45 | 601.736 | Macniven and Cameron | c. 1873/1901 |  | 4.05 | _ | _ | 62.5 | 36.8 | _ | 0.55 | tr | _ | tr |  | 99.85
46 | 601.630 | International Games | c. 1920/39 |  | 4.5 | 0.11 | _ | 65.9 | 33.4 | _ | 0.36 | _ | _ | _ |  | 99.77
London
47 | X49 | R. Neal for KB | late 1890s |  | _ | 0.21 | 0.06 | 66.4 | 32.6 | 0.18 | 0.31 | _ | _ | _ |  | 99.76
48 | 601.737 | R. Neal for J. Gunn | 1895/1914 |  | 5.9 | 0.61 | 0.31 | 65.2 | 33.33 | tr | 0.42 | _ | _ | _ |  | 99.87
49 | 601.738 | R. Neal for P. Hegerty | late 1890s |  | 6.58 | tr | _ | 62.6 | 36.7 | _ | 0.35 | _ | _ | 0.14 |  | 99.79
50 | 601.659 | R. Neal for P. Hegerty | late 1890s |  | 6.75 | tr | 12 | 65 | 22 | _ | tr | _ | _ | tr |  | 99
51 | X50 | Hubbard & Walker | 1883/1901 |  | _ | 0.16 | _ | 65.9 | 33.2 | _ | 0.35 | _ | 0.24 | _ |  | 99.85

## Nuremberg
M1988 No. | Oxf. ref | Description | Thick (thou) | Weight (g) | Fe | Ni | Cu | Zn | As | Pb | Ag | Sn | Sb
JETONS OF NUREMBERG
"x-" number and descriptions from:
Mitchiner M.B., Jetons, Medalets and Tokens. Volume 1. The Medieval Period and Nuremberg. Seaby, London (1988).
Previously published in:
Mitchiner, M.B., Mortimer, C. and Pollard, A.M. (1987). Nuremberg and its jetons, c. 1475 to 1888: chemical compositions of the alloys. Numismatic Chronicle 147 114-155.
THE FIFTEENTH CENTURY
a. Early small size Germanic type jetons: c. 1415-1500
Period of Sigismund: 1410-1437
x914 | 91 | Letter "S" | 16 | 0.88 | 0.13 | 0.29 | 71.3 | 27 | _ | 0.41 | 0.29 | 0.29 | 0.3 |  | 100.01
x915 | 89 | Letter "S" | 19 | 0.85 | 0.1 | 0.29 | 72.4 | 25.8 | _ | 0.5 | 0.34 | 0.24 | 0.12 |  | 99.79
Period of Frederick III: 1440-1493
x916 | 224 | Shield: Hound head of Nuremberg | 12 | 0.63 | 0.13 | 0.49 | 74.5 | 23.2 | 0.37 | 0.56 | 0.19 | 0.35 | 0.21 |  | 100
x917 | 92 | Shield: Three stars of Mainz | 18 | 1.04 | 0.16 | 0.21 | 74 | 24.5 | 0.26 | 0.11 | 0.4 | _ | 0.16 |  | 99.8
x918 | 348 | Shield: Three stars of Mainz | 23 | 1.64 | 0.15 | 0.17 | 82.3 | 15.9 | _ | 1.1 | 0.12 | _ | _ |  | 99.74
x919 | 347 | Shield: Lozengy: of Bavaria | 23 | 1.27 | 0.14 | 0.22 | 78.6 | 19.8 | _ | 0.69 | 0.14 |  | _ |  | 99.59
x920 | 346 | Shield: Lozengy: of Bavaria | 24 | 1.37 | 0.06 | 0.16 | 76.4 | 21.6 | _ | 1.24 | 0.09 | 0.37 | _ |  | 99.92
x921 | 90 | Shield: Fesse dancetty of Wurzburg | 22 | 1.02 | 0.14 | 0.11 | 71.6 | 27.1 | _ | 0.23 | 0.45 | 0.25 | _ |  | 99.88
x922 | 221 | Episcopal type | 19 | 1.23 | 0.62 | 0.21 | 75.5 | 22.3 | _ | 0.63 | _ | _ | _ |  | 99.26
x923 | 220 | Episcopal type | 16 | 1.03 | 0.17 | 0.25 | 70.4 | 27.4 | 0.35 | 0.73 | 0.31 | 0.3 | 0.11 |  | 100.02
x924 | 223 | Shield: Chequered; of Baden | 13 | 0.98 | 0.08 | 0.17 | 74.3 | 24.1 | _ | 0.7 | 0.14 | 0.27 | 0.11 |  | 99.87
x925 | 93 | Shield: Cross patty of Augsberg | 22 | 1.35 | 0.15 | 0.27 | 77.2 | 20.6 | _ | 1.17 | _ | 0.39 | 0.19 |  | 99.97
x926 | 222 | Fleur de lis | 9 | 0.73 | _ | 0.47 | 73.9 | 24.8 | 0.3 | 0.12 | 0.2 | _ | _ |  | 99.79
Period of Maximilian: 1493-1519
x927 | 95 | Bavarian type | 18 | 1 | 0.24 | 0.19 | 75 | 23.5 | _ | 0.71 | _ |  | 0.21 |  | 99.85
x928 | 94 | Imperial type | 18 | 1.65 | 0.15 | 0.26 | 77.4 | 21.1 | _ | 0.45 | 0.08 | _ | 0.26 |  | 99.7
b. Early western type jetons bearing Franco-Dutch designs: c. 1485-1500
x929 | 74 | Dauphine type | 14 | 1.75 | 0.18 | 0.33 | 75.8 | 22.3 | _ | 1.06 | _ | _ | _ |  | 99.67
x930 | 257 | Dauphine type | 25 | 3 | 0.15 | 0.22 | 86.1 | 12 | _ | 1.19 | _ | _ | _ |  | 99.66
x931 | 77 | Dauphine type | 19 | 2.09 | 0.22 | 0.13 | 78.1 | 21 | _ | 0.27 | 0.06 | _ | _ |  | 99.78
x932 | 75 | Dauphine type (die link w. x933) | 21 | 2.25 | 0.12 | 0.23 | 78 | 20.4 | _ | 0.71 | 0.09 | _ | 0.11 |  | 99.66
x933 | 76 | Dauphine type (die link w. x932) | 18 | 2.08 | 0.24 | _ | 78 | 20 | _ | 0.65 | 0.06 | 0.72 | 0.31 |  | 99.98
x934 | 73 | Dauphine type | 16 | 2.2 | 0.16 | 0.06 | 82.9 | 15.8 | _ | 0.73 | _ | _ | _ |  | 99.65
x935 | 350 | French shield type (early group) | 52 | 7.7 | 0.18 | 0.26 | 74 | 24.4 | _ | 1.45 | _ | _ | _ |  | 100.29
x936 | 351 | French shield type (early group) | 32 | 4.75 | 0.11 | 0.3 | 77.8 | 20.6 | _ | 0.85 | _ | 0.2 | _ |  | 99.86
x937 | 352 | French shield type (early group) | 22 | 3.05 | 0.11 | 0.33 | 78 | 20.5 | _ | 0.72 | 0.07 | _ | _ |  | 99.73
x938 | 78 | Flemish lion type | 14 | 1.7 | 0.13 | 0.38 | 80.2 | 18.1 | _ | 0.78 | 0.06 | _ | _ |  | 99.65
x939 | 79 | Flemish lion type | 16 | 0.85 | 0.14 | 0.21 | 79.7 | 18.3 | 0.27 | 0.78 | 0.07 | 0.3 | 0.21 |  | 99.98
x940 | 390 | Flemish lion type |  | 1.47 | 0.2 | 0.38 | 86.7 | 11.7 | _ | 0.6 | 0.2 | _ | 0.13 |  | 99.91
x941 | 391 | "XPS" type |  | 2.8 | 0.19 | 0.12 | 80.6 | 18.5 | _ | 0.46 | _ | _ | _ |  | 99.87
THE PERIOD c. 1500 TO 1550
All Nuremberg jetons are still anonymous (Georg Schultes began placing his signature on jetons c. 1550)
x942 | 349 | German type: Charles V | 21 | 1.8 | 0.24 | 0.07 | 79.4 | 17.9 | _ | 1.07 | 0.1 | 1.08 | _ |  | 99.86
x943 | 395 | German type: Charles V |  | 2.33 | 0.18 | _ | 80.7 | 18.4 | _ | 0.05 | _ | _ | _ |  | 99.33
x944 | 396 | German type: Charles V |  | 4.07 | 0.32 | 0.08 | 79.8 | 18.8 | 0.18 | 0.48 | _ | _ | 0.21 |  | 99.87
x945 | 97 | French shield type, c. 1500-1525 | 26 | 2.84 | 0.14 | 0.32 | 80.3 | 18.2 | _ | 0.75 | _ | _ | _ |  | 99.71
x946 | 98 | French shield type, c. 1500-1525 | 21 | 2.25 | 0.16 | 0.28 | 76.9 | 21.4 | 0.21 | 0.78 | 0.08 | 0.24 | _ |  | 100.05
x947 | 96 | French shield type, c. 1500-1525 | 35 | 4.29 | 0.07 | _ | 82.3 | 16.8 | _ | 0.43 | _ | 0.34 | _ |  | 99.94
x948 | 392 | Lion of St Mark type: c. 1500-1570 |  | 3.55 | 0.24 | 0.06 | 81.1 | 17.6 | 0.18 | 0.46 | _ | _ | 0.12 |  | 99.76
x949 | 393 | Lion of St Mark type: c. 1500-1570 |  | 2.8 | 0.18 | 0.38 | 80.4 | 18.1 | 0.18 | 0.41 | _ | 0.3 | 0.1 |  | 100.05
x950 | 100 | Lion of St Mark type: c. 1500-1570 | 27 | 3.43 | 0.1 | 0.25 | 82.2 | 15.4 | _ | 0.97 | 0.08 | 0.84 | 0.1 |  | 99.94
x951 | 99 | Lion of St Mark type: c. 1500-1570 | 58 | 6.54 | 0.12 | 0.3 | 82.9 | 14.4 | _ | 1 | 0.06 | 1.08 | _ |  | 99.86
x952 | 394 | Lion of St Mark type: c. 1500-1570 |  | 4.75 | 0.19 | _ | 81.2 | 18.2 | _ | 0.2 | _ | _ | _ |  | 99.79
x953 | 108 | Ship penny type: c.1490-1550 (literate legends; large size) | 21 | 2.85 | 0.13 | 0.39 | 77.7 | 20.6 | _ | 0.93 | 0.06 | _ | _ |  | 99.81
x954 | 110 | Ship penny type: c.1490-1550 (literate legends; small size) | 16 | 1.3 | 0.1 | 0.26 | 81 | 17.6 | _ | 0.65 | _ | _ | _ |  | 99.61
x955 | 107 | Ship penny type: c.1490-1550 (modified legends; large size) | 11 | 1.6 | 0.06 | 0.28 | 77.1 | 21 | 0.37 | 0.79 | 0.05 | _ | 0.17 |  | 99.82
x956 | 111 | Ship penny type: c.1490-1550 (fictitious legends; small size) | 17 | 1.65 | 0.1 | 0.24 | 75.3 | 22.9 | _ | 1.07 | _ | _ | _ |  | 99.61
x957 | 109 | Ship penny type: c.1490-1550 (fictitious legends; large size) | 17 | 2.15 | 0.14 | 0.3 | 77.8 | 19.6 | 0.27 | 1.5 | 0.05 | _ | 0.25 |  | 99.91
x958 | 112 | Ship penny type: c.1490-1550 (fictitious legends; small size) | 22 | 2.5 | 0.14 | 0.24 | 79.8 | 18.2 | 0.21 | 1.04 | 0.1 | _ | 0.18 |  | 99.91
x959 | 119 | Ship/orb type, c. 1525 | 18 | 1.15 | 0.08 | 0.46 | 76.8 | 21.6 | _ | 0.67 | 0.17 | 0.22 | _ |  | 100
x960 | 121 | Rose/orb type, c. 1500-1550 | 21 | 1.54 | 0.13 | 0.24 | 77 | 21.3 | _ | 0.89 | 0.05 | _ | 0.16 |  | 99.77
x961 | 120 | Rose/orb type, c. 1500-1550 | 17 | 1.37 | 0.06 | 0.35 | 82 | 16.1 | 0.18 | 0.7 | 0.08 | 0.4 | 0.15 |  | 100.02
x962 | AA. M | Rose/orb type, c. 1500-1550 |  | 1.19 | 0.14 | 0.2 | 80 | 18.7 | 0.29 | 0.7 | 0.1 | _ | 0.1 |  | 100.23
x963 | AA. N | Rose/orb type, c. 1500-1550 |  | 1 | 0.14 | 0.2 | 81.6 | 17.1 | _ | 0.94 | 0.1 | _ | 0.1 |  | 100.18
x964 | AA. O | Rose/orb type, c. 1500-1550 |  | 1.3 | 0.25 | _ | 78.4 | 20.8 | 0.18 | 0.55 | 0.1 | 0.22 | _ |  | 100.5
THE PERIOD c. 1550 TO 1600
a. Signed jetons with irregular die axes (i.e., as in the past): c.1551-1580s
George Schultes: master 1515-1559: first signed dated jetons in 1551 (signed undated jetons probably all after c. 1550)
x965 | 103 | Lion of St Mark (die link x966-7) | 19 | 2.55 | 0.18 | 0.27 | 81.5 | 17 | _ | 0.83 | _ | _ | _ |  | 99.78
x966 | 101 | Lion of St Mark (die link x965, x967) | 30 | 2.6 | 0.19 | 0.33 | 80.3 | 18.1 | _ | 0.6 | 0.07 | 0.4 | _ |  | 99.99
x967 | 102 | Lion of St Mark dated 1551 (die link x965-6) | 45 | 6.05 | 0.2 | 0.08 | 81.8 | 16.6 | _ | 0.84 | 0.1 | _ | 0.21 |  | 99.83
x968 | 124 | Rose/orb type | 15 | 1.2 | 0.1 | 0.09 | 81.3 | 17.3 | 0.22 | 0.37 | 0.08 | 0.42 | 0.18 |  | 100.06
x969 | 123 | Rose/orb type | 13 | 1.1 | 0.17 | 0.15 | 79.9 | 18 | _ | 0.48 | 0.11 | 0.75 | 0.33 |  | 99.89
x970 | 122 | Rose/orb type | 14 | 0.85 | 0.1 | 0.1 | 79.6 | 19.5 | _ | 0.48 | _ | _ | _ |  | 99.78
Hans Schultes I: master 1553-1584
x971 | 397 | Lion of St Mark |  | 2.03 | 0.21 | 0.12 | 85.4 | 12.4 | _ | 1.32 | 0.08 | 0.34 | 0.15 |  | 100.02
x972 | 105 | Lion of St Mark | 65 | 7.8 | 0.16 | 0.38 | 84.2 | 14.6 | _ | 0.11 | 0.06 | _ | _ |  | 99.51
x973 | 398 | Lion of St Mark |  | 7.7 | 0.14 | 0.65 | 88.9 | 9.3 | 0.18 | 0.26 | 0.1 | 0.79 | _ |  | 100.32
x974 | 113 | Ship penny | 24 | 2.25 | 0.06 | 0.23 | 88.3 | 10.5 | _ | 0.48 | 0.06 | _ | 0.19 |  | 99.82
x975 | 114 | Ship-penny (die link x976) | 13 | 1.13 | 0.26 | 0.3 | 80.4 | 17.4 | 0.3 | 0.83 | _ | 0.42 | _ |  | 99.91
x976 | 115 | Ship-penny (die link x975) | 18 | 2 | 0.18 | 0.25 | 82.5 | 15.8 | _ | 0.4 | 0.06 | 0.65 | _ |  | 99.84
x977 | 125 | Rose/orb type | 18 | 1.57 | 0.08 | 0.08 | 78.3 | 19.9 | _ | 0.74 | 0.08 | 0.51 | _ |  | 99.69
x978 | 126 | Rose/orb type | 17 | 1.78 | 0.21 | 0.29 | 82.7 | 14.4 | _ | 0.7 | 0.13 | 1.11 | 0.37 |  | 99.91
x979 | 399 | French shield (die link x980) |  | 2.5 | 0.5 | 0.26 | 79.7 | 13.4 | _ | 4.63 | 0.1 | 1.5 | _ |  | 100.09
x980 | 400 | French shield (die link x979) |  | 4.3 | 0.25 | 0.52 | 79 | 13.6 | _ | 0.9 | _ | 5.74 | _ |  | 100.01 | tin plated |  | Sn rising to 5.74% on plated surface
Hans Schultes II: master 1586-1603
x981 | 104 | Lion of St Mark (die link x982) | 69 | 8.95 | 0.38 | 0.25 | 79 | 16.1 | _ | 3.14 | 0.09 | 0.8 | _ |  | 99.76
x982 | 401 | Lion of St Mark (die link x981) |  | 7.15 | 0.44 | 0.18 | 85.7 | 12.1 | _ | 1.36 | _ | 0.22 | _ |  | 100
x983 | 402 | Ship-penny |  | 1.88 | 1.71 | _ | 86 | 7.5 | _ | 3.77 | 0.17 | 0.67 | _ |  | 99.82
x984 | 403 | German type |  | 1.37 | 0.38 | 0.26 | 84.2 | 14.1 | 0.18 | 0.96 | 0.07 | _ | _ |  | 100.15
x985 | 128 | Rose/orb type | 15 | 1.65 | 0.16 | 0.22 | 78.9 | 18.2 | _ | 0.74 | _ | 1.51 | 0.15 |  | 99.88
Rechenmeister issues (anonymous)
x986 | 139 | dated 1553 | 57 | 5.9 | 0.28 | 0.16 | 83.1 | 14.2 | _ | 1.21 | 0.07 | 0.65 | 0.14 |  | 99.81
x987 | 140 | c.1550/1575 | 18 | 1.72 | 0.17 | 0.13 | 89.6 | 9.1 | 0.21 | 0.1 | 0.06 | 0.57 | _ |  | 99.94
Damianus Krauwinckel: master 1543-1581
x988 | 106 | Lion of St Mark | 80 | 8.5 | 0.52 | 0.23 | 82.5 | 14.6 | _ | 0.82 | _ | 0.84 | 0.33 |  | 99.84
x989 | 132 | Rose/orb type (die link x990) | 17 | 1.61 | 0.23 | 0.26 | 78.4 | 19.6 | _ | 0.65 | 0.09 | 0.43 | 0.11 |  | 99.77
x990 | 131 | Rose/orb type (die link x989) | 20 | 1.3 | 0.18 | 0.23 | 80.1 | 18.9 | _ | 0.28 | 0.1 | _ | _ |  | 99.79
Egidius Krauwinckel: master 1570-1613 (jetons with irregular die axes struck before c. 1580s)
x991 | 353 | Rose/orb type | 18 | 1.25 | 0.41 | 0.39 | 79.1 | 18.5 | 0.28 | 0.49 | _ | 0.57 | 0.25 |  | 99.99
x992 | 406 | Rose/orb type |  | 1.5 | 0.22 | 0.53 | 78.5 | 20.2 | _ | 0.42 | 0.12 | 0.22 | _ |  | 100.21
b. Signed jetons with parallel die axes: from 1580s
The minting reforms appear to have been put in hand by the Krauwinckel firm shortly before Hans II was appointed a master in 1586
Rechenmeister issues (anonymous)
x993 | 405 | c. 1575/1590 |  | 4.6 | 0.18 | _ | 85.4 | 13.1 | _ | 0.94 | 0.1 | _ | _ |  | 99.72
Egidius Krauwinckel: master 1570-1613 (jetons with parallel die axes struck from c. 1580s)
x994 | 407 | Rose/orb type |  | 1.23 | 0.74 | _ | 93.5 | 3.6 | 0.18 | 1.17 | _ | 0.49 | _ |  | 99.68
Crucifixion jetons (anonymous) of the 1580s
x995 | 408 | c. 1580s |  | 5.21 | 0.37 | 0.28 | 79.2 | 19.5 | _ | 0.55 | 0.09 | _ | _ |  | 99.99
Kilian Koch (master fl. 1587-1632)
x996 | 308 | Allegorical: dated 1587 | 37 | 4.01 | 0.11 | 0.4 | 79.8 | 19 | 0.23 | 0.07 | _ | _ | _ |  | 99.61
x997 | 369 | Allegorical: dated 1587 | 22 | 3.4 | 0.11 | 0.41 | 79.6 | 19.2 | _ | 0.2 | 0.08 | _ | 0.15 |  | 99.75
x998 | 409 | Design shared with Hans II Krauwinckel |  | 6.16 | 0.05 | 0.22 | 99 | 0 | _ | 0.05 | 0.1 | _ | 0.1 |  | 99.52
(Kilian Koch and Hans II Krauwinckel shared the services of the Malers as engravers for their dies)
Hans Krauwinckel I (master 1562-1586)
x999 | 412 | Lion of St Mark |  | 7.95 | 0.44 | 0.1 | 80 | 18.8 | _ | 0.48 | 0.1 | _ | _ |  | 99.92
x1000 | 413 | Lion of St Mark |  | 12.22 | 0.69 | 0.1 | 82.4 | 13.8 | _ | 1.78 | 0.15 | 0.88 | 0.1 |  | 99.9
x1001 | 116 | Ship-penny (die link w. x1002, 3) | 20 | 1.9 | 0.19 | 0.15 | 79.9 | 18.9 | _ | 0.48 | _ | 0.25 | _ |  | 99.87
x1002 | 117 | Ship-penny (die link w. x1001, 3) | 43 | 4.4 | 0.19 | 0.15 | 80.2 | 18.6 | _ | 0.48 | _ | 0.23 | _ |  | 99.85
x1003 | 118 | Ship-penny (die link w. x1001, 2) | 18 | 1.78 | 0.21 | _ | 88.1 | 11 | _ | 0.33 | _ | _ | _ |  | 99.64
x1004 | 133 | Rose/orb type | 22 | 1.7 | 0.24 | 0.23 | 79.6 | 18.5 | _ | 0.78 | 0.11 | 0.44 | _ |  | 99.9
Hans II with Egidius Krauwinckel (joint masters 1586-1613; probably struck late 1580s)
x1005 | 134 | Rose/orb type | 17 | 1.6 | 0.2 | 0.04 | 79 | 18.3 | 0.26 | 1.12 | _ | 0.93 | 0.12 |  | 99.97
Hans Krauwinckel II (master 1586-1635; earlier issues)
x1006 | 301 | Allegorical series of 1589 | 45 | 4.85 | 0.23 | 0.34 | 80.9 | 18 | _ | 0.18 | _ | _ | _ |  | 99.65
x1007 | 414 | Allegorical series of 1589 |  | 6.8 | 0.05 | 0.18 | 99.1 | 0 | _ | 0.28 | 0.15 | _ | _ |  | 99.76
x1008 | 166 | Allegorical series of 1589 | 38 | 4.04 | 0.19 | 0.17 | 80 | 18.8 | _ | 0.46 | 0.09 | 0.22 | _ |  | 99.93
x1009 | 415 | Allegorical series of 1589 |  | 4.9 | 0.14 | 0.42 | 94 | 5.8 | _ | 0.84 | _ | _ | _ |  | 101.2
x1010 | 163 | Allegorical series of 1589 | 36 | 4.63 | _ | 0.32 | 91.1 | 6.5 | _ | 1.47 | 0.08 | _ | 0.2 |  | 99.67
x1011 | 303 | Allegorical series of 1589 (die link x1012) | 34 | 4.32 | 0.16 | 0.76 | 93.4 | 4.3 | 0.3 | 0.64 | _ | _ | 0.23 |  | 99.79
x1012 | 304 | Allegorical series of 1589 (die link x1011) | 40 | 5.12 | 0.29 | 0.31 | 79.5 | 18.9 | _ | 0.56 | 0.06 | _ | _ |  | 99.62
x1013 | 416 | Allegorical series of 1589 |  | 3.95 | 0.12 | 0.56 | 96.9 | 2.4 | _ | 0.05 | _ | _ | _ |  | 100.03
x1014 | 417 | Allegorical series of 1589 |  | 4.88 | 0.09 | 0.57 | 95.5 | 3.3 | 0.18 | 0.42 | _ | _ | _ |  | 100.06
x1015 | 418 | Allegorical series of 1589 |  | 4.5 | 0.21 | 0.58 | 95.7 | 3.2 | _ | 0.36 | _ | _ | 0.1 |  | 100.15
x1016 | 411 | Later allegorical (Daniel in lion's den) |  | 5.1 | 0.1 | 0.2 | 98.5 | 0 | _ | 0.79 | 0.13 | _ | _ |  | 99.72
x1017 | 306 | Horseman issues (die link x1018) | 38 | 5.05 | 0.07 | 0.95 | 95.2 | 3.3 | _ | 0.09 | _ | _ | _ |  | 99.61
x1018 | 305 | Horseman issues dated 1593 (die link x1017) | 33 | 3.95 | 0.18 | 0.26 | 78.5 | 20.3 | _ | 0.38 | 0.06 | _ | _ |  | 99.68
x1019 | 147 | Horseman issues | 24 | 2.6 | 0.16 | 0.37 | 73.7 | 24.1 | _ | 1.3 | 0.06 | _ | _ |  | 99.69
x1019a | 503 | Dutch style (1596) | 28 | 5.79 | 0.13 | 0.32 | 98.9 | _ | _ | 0.54 | 0.12 | _ | tr |  | 100.01
Wolf Lauffer I (master 1554-1601)
x1020 | 372 | Rose/orb type (c. 1590s) | 27 | 2.63 | 0.09 | 0.23 | 73.5 | 25.5 | _ | 0.41 | _ | _ | _ |  | 99.73
x1021 | 168 | Rose/orb type (c. 1590s) | 16 | 1.02 | _ | 0.43 | 73.5 | 25.1 | _ | 0.55 | _ | _ | 0.17 |  | 99.75
x1022 | 421 | French type (1590s) |  | 5.6 | _ | 0.3 | 98.9 | _ | _ | 0.5 | 0.12 | _ | 0.19 |  | 100.01
THE PERIOD c. 1600 TO 1650
All jetons now have regular die axes
Hans Schultes III (master 1608-1612)
x1023 | 127 | Rose/orb type | 22 | 2.1 | 0.2 | 0.14 | 82.1 | 16.6 | _ | 0.31 | _ | 0.41 | _ |  | 99.76
x1024 | 129 | Rose/orb type | 18 | 1.1 | 0.25 | 0.16 | 78.3 | 20.1 | _ | 0.59 | 0.15 | 0.33 | _ |  | 99.88
x1025 | 130 | Rose/orb type | 13 | 0.9 | 0.19 | 0.02 | 82.2 | 16.9 | _ | 0.29 | 0.06 | _ | _ |  | 99.66
x1026 | 404 | Bust wearing turban |  | 1.17 | 0.45 | 0.26 | 81 | 17.7 | _ | 0.63 | _ | _ | _ |  | 100.04
x1027 | 141 | Bust of Mercury | 11 | 1.28 | 0.17 | 0.27 | 75.3 | 22.6 | 0.25 | 0.43 | 0.09 | 0.69 | 0.23 |  | 100.03
The Valentin Maler commemorative jeton (struck either by Killian Koch or by Hans Krauwinckel II)
x1028 | 410 | c. 1611 |  | 3.15 | 0.35 | 0.3 | 85.6 | 13.7 | _ | 0.05 | 0.1 | _ | _ |  | 100.1
Hans Krauwinckel II (master 1586-1635; later issues)
x1029 | 135 | Rose/orb type | 21 | 1.85 | 0.25 | 0.23 | 77.6 | 20.5 | _ | 0.46 | 0.06 | 0.6 | 0.18 |  | 99.88
x1030 | 136 | Rose/orb type | 18 | 1.2 | 0.32 | 0.19 | 77.8 | 20.1 | _ | 0.69 | 0.1 | 0.23 | 0.38 |  | 99.81
x1031 | 137 | Rose/orb type | 15 | 1.21 | 0.26 | 0.84 | 76.5 | 21.5 | _ | 0.39 | 0.07 | _ | 0.13 |  | 99.69
x1032 | AA. P | Rose/orb type |  | 12.5 | 0.21 | 0.2 | 79.5 | 19.8 | _ | 0.31 | _ | _ | 0.1 | P | 100.12
x1033 | AA. Q | Rose/orb type |  | 1.06 | 0.15 | 0.1 | 81.7 | 17 | _ | 0.68 | _ | 0.37 | 0.1 | Q | 100.1
x1034 | AA. R | Rose/orb type |  | 0.99 | 0.18 | 0.3 | 80.3 | 18.6 | _ | 0.6 | _ | _ | _ | R | 99.98
x1035 | AA. S | Rose/orb type |  | 1.05 | 0.13 | 0.3 | 79.1 | 20.1 | _ | 0.33 | 0.1 | 0.22 | _ | S | 100.28
x1036 | 142 | Bust of Mercury | 19 | 1.33 | 0.24 | 0.42 | 79.7 | 18.9 | _ | 0.23 | 0.06 | _ | 0.13 |  | 99.68
x1037 | 371 | Ship - City type | 39 | 4.51 | 0.31 | 0.43 | 81.5 | 16.9 | _ | 0.4 | _ | _ | _ |  | 99.54
x1038 | 300 | Allegorical series, 1601 (die link x1039) | 51 | 5.55 | 0.52 | 0.46 | 81.2 | 17 | _ | 0.27 | _ | _ | 0.22 |  | 99.67
x1039 | 299 | Allegorical series, 1601 (die link x1038) | 38 | 5.15 | 0.02 | 0.18 | 98.2 | 0 | 0.19 | 0.7 | 0.09 | _ | 0.23 |  | 99.61
x1040 | 164 | Allegorical series, 1601 | 52 | 6.6 | 0.26 | 0.44 | 79.2 | 19.4 | 0.21 | _ | _ | 0.43 | _ |  | 99.94
x1041 | 354 | Biblical series | 36 | 3.9 | 0.11 | 1.47 | 73.7 | 22.5 | _ | 1.7 | 0.09 | _ | 0.15 |  | 99.72
x1042 | 419 | Allegorical series, 1603 |  | 5.85 | 0.1 | 0.2 | 99.4 | 0 | _ | 0.26 | _ | _ | _ |  | 99.96
x1043 | 302 | Horseman series, 1605-6 | 44 | 5.6 | 0.55 | 0.49 | 83.8 | 13.9 | _ | 0.27 | 0.06 | 0.25 | _ |  | 99.32
x1044 | 370 | Busts, 1600-10 (same issue as x1045) | 46 | 5 | 0.3 | 0.58 | 78.3 | 20.3 | _ | 0.16 | _ | _ | 0.14 |  | 99.78
x1045 | 627 | Busts, 1600-10 (same issue as x1044) |  | 5 | _ | 0.16 | 99.4 | 0 | _ | 0.4 | 0.1 | _ | 0.1 |  | 100.16
x1046 | 165 | Busts, 1610 | 28 | 3.38 | 0.12 | 0.33 | 81.7 | 16.7 | _ | 0.77 | 0.05 | _ | _ |  | 99.67
x1047 | 420 | Bust: Maurice of Orange |  | 4.8 | 0.11 | 0.26 | 99 | 0 | _ | 0.47 | 0.12 | _ | 0.1 |  | 100.06
x1048 | 162 | European royalty, 1610 (same as x1049) | 26 | 3.49 | 0.17 | 0.26 | 78.7 | 20 | _ | 0.58 | _ | _ | _ |  | 99.71
x1049 | 628 | European royalty, 1610 (same as x1048) |  | 5.28 | 0.1 | 0.51 | 96.8 | 1.9 | _ | 0.53 | _ | _ | 0.1 |  | 99.94
x1050 | 307 | European royalty, 1610 | 38 | 3.87 | 0.03 | 0.54 | 96.4 | 1.6 | 0.48 | 0.11 | 0.07 | 0.51 | 0.3 |  | 100.04
Hans Lauffer I (master 1607-1632)
x1051 | 311 | Rose/orb type, dated 1610 | 20 | 1.82 | 0.06 | 0.7 | 72.2 | 26.2 | _ | 0.41 | _ | _ | 0.11 |  | 99.68 | silvered |  | On silvered surface Ag 0.05, Sn 0.16
x1052 | 169 | Rose/orb type | 21 | 1.89 | 0.27 | 0.46 | 79.8 | 18.3 | _ | 0.7 | 0.06 | 0.32 | 0.1 |  | 100.01
x1053 | 170 | Rose/orb type | 22 | 1.72 | 0.12 | 0.31 | 81.5 | 16.1 | 0.21 | 0.98 | 0.09 | 0.49 | 0.2 |  | 100
x1054 | 422 | Henry IV type, 1607-9 |  | 5.22 | 0.14 | _ | 99.2 | 0 | _ | 0.34 | 0.11 | _ | _ |  | 99.79
x1055 | 423 | Henry IV type, 1607-9 |  | 2.85 | 0.28 | 0.89 | 79 | 18.8 | _ | 1.06 | _ | _ | _ |  | 100.03
x1056 | 174 | Louis XIII type, from 1610 | 27 | 3.61 | _ | 0.65 | 74.1 | 24.2 | _ | 0.57 | _ | _ | 0.11 |  | 99.63
x1057 | 310 | Louis XIII type, from 1610 | 34 | 4.85 | 0.02 | 0.08 | 98.2 | 0.4 | 0.34 | 0.38 | 0.12 | 0.27 | 0.18 |  | 99.99
x1058 | 424 | Louis XIII type, from 1610 |  | 4.4 | 0.12 | 0.52 | 75.2 | 23.7 | _ | 0.39 | 0.12 | _ | _ |  | 100.05
Mathaus Lauffer (master 1612-1634)
x1059 | 138 | Rose/orb type, dated 1619 | 23 | 1.35 | 0.14 | 0.39 | 72.2 | 26.4 | _ | 0.44 | _ | 0.28 | 0.13 |  | 99.98
x1060 | 356 | Bust of Mercury | 25 | 1.15 | 0.11 | 0.73 | 73.7 | 24.7 | _ | 0.33 | 0.13 | _ | _ |  | 99.7
x1061 | 309 | French style, 1618 | 33 | 4.15 | 0.12 | 0.53 | 75.9 | 22.7 | _ | 0.33 | _ | _ | 0.2 |  | 99.78
x1062 | 355 | French style | 33 | 3.85 | 0.16 | _ | 74.7 | 24.1 | _ | 0.59 | _ | _ | _ |  | 99.55
x1063 | 171 | Allegorical type | 34 | 4.28 | _ | 0.14 | 97.9 | 0.4 | _ | 0.86 | 0.09 | 0.23 | 0.22 |  | 99.84
Wolf Lauffer II (master 1612-1651)
x1064 | 167 | Rose/orb type | 15 | 1.43 | 0.1 | 1.1 | 72.2 | 24.6 | _ | 0.62 | 0.05 | _ | 0.11 |  | 98.78
x1065 | 373 | Rose/orb type | 15 | 1.06 | 0.08 | 0.12 | 74.4 | 24.5 | _ | 0.37 | _ | _ | 0.15 |  | 99.62
x1066 | 425 | French style |  | 5.1 | 0.12 | _ | 99.2 | 0 | _ | 0.3 | 0.15 | _ | _ |  | 99.77
x1067 | 439 | French style |  | 4.77 | 0.19 | _ | 98.9 | 0 | _ | 0.49 | 0.11 | _ | 0.19 |  | 99.88
x1068 | 312 | French style (die link x1069) | 41 | 5 | 0.05 | 0.06 | 98 | 0.3 | 0.33 | 0.52 | _ | 0.42 | 0.29 |  | 99.97
x1069 | 172 | French style (die link x1068) | 27 | 3.35 | 0.24 | 0.68 | 75.1 | 23.5 | _ | 0.26 | _ | _ | _ |  | 99.78
x1070 | 426 | Franco-allegorical series |  | 3.54 | 0.12 | _ | 87.9 | 9.8 | _ | 2.01 | 0.1 | _ | _ |  | 99.93
x1071 | 378 | Franco-allegorical series (die link x1072, 3) | 19 | 2.5 | 0.16 | 0.68 | 74.5 | 23.9 | _ | 0.15 | 0.09 | _ | 0.13 |  | 99.61
x1072 | 379 | Franco-allegorical series (die link x1071, 3) | 28 | 2.96 | 0.17 | 0.49 | 82 | 16.6 | _ | 0.25 | _ | 0.23 | 0.16 |  | 99.9
x1073 | 629 | Franco-allegorical series (die link x1071, 2) |  | 5.21 | _ | 0.2 | 99.4 | 0 | _ | 0.3 | 0.12 | _ | _ |  | 100.02
x1074 | 357 | Allegorical series | 35 | 3.77 | 0.17 | 0.09 | 74.2 | 24.7 | _ | 0.52 | _ | _ | _ |  | 99.68
x1075 | 313 | Allegorical series (same as x1076-9) | 37 | 4.3 | 0.02 | 0.16 | 97.6 | 0.4 | _ | 0.97 | 0.1 | 0.51 | 0.28 |  | 100.04
x1076 | 427 | Allegorical series (same as x1075, x1077-9) |  | 4.52 | 0.12 | _ | 99.2 | 0 | 0.28 | 0.22 | _ | _ | _ |  | 99.82
x1077 | 376 | Allegorical series (same as x1075-6, x1078-9) | 22 | 2.72 | 0.11 | 0.11 | 74.6 | 24.5 | _ | 0.31 | _ | _ | _ |  | 99.63
x1078 | 173 | Allegorical series (same as x1075-7, x1079) | 23 | 2.7 | 0.13 | 0.76 | 74 | 24 | _ | 0.51 | 0.05 | _ | 0.26 |  | 99.71
x1079 | 377 | Allegorical series (same as x1075-8) | 24 | 2.03 | 0.17 | 0.9 | 70.5 | 27.4 | 0.31 | 0.24 | _ | _ | 0.23 |  | 99.75
x1082 | 176 | French style (die link x1083-6) | 27 | 3.25 | 0.14 | 0.66 | 71.6 | 26.7 | 0.26 | 0.12 | 0.08 | _ | 0.17 |  | 99.73 | originally dated to Wolf Lauffer III
x1083 | 381 | French style (die link x1082, x1084-6) | 25 | 3.3 | 0.12 | 0.59 | 71.7 | 26.8 | _ | 0.42 | 0.07 | _ | 0.12 |  | 99.82 | originally dated to Wolf Lauffer III
x1084 | 175 | French style (die link x1082-3, x1085-6) | 21 | 2.77 | 0.11 | 1 | 69.8 | 28.3 | _ | 0.28 | 0.08 | 0.24 | 0.16 |  | 99.97 | originally dated to Wolf Lauffer III
x1085 | 382 | French style (die link x1082-4, x1086) | 30 | 3.51 | 0.22 | 0.49 | 75.2 | 23.3 | _ | 0.41 | 0.07 | _ | _ |  | 99.69 | originally dated to Wolf Lauffer III
x1086 | 314 | French style (die link x1082-5) | 30 | 3.2 | 0.2 | 0.57 | 71.2 | 27.1 | _ | 0.32 | 0.08 | _ | 0.15 |  | 99.62 | originally dated to Wolf Lauffer III |  |  | silvered
THE PERIOD c. 1650 TO 1700
Wolf Lauffer III (master 1650-1670)
x1080 | 374 | Cross-orb type | 19 | 1.16 | 0.23 | 0.5 | 73.1 | 25.1 | 0.22 | 0.43 | 0.06 | _ | _ |  | 99.64
x1081 | 375 | Cross-orb type | 17 | 1.4 | 0.22 | 0.57 | 72.5 | 25.7 | _ | 0.63 | _ | _ | 0.12 |  | 99.74
Conrad Lauffer (master 1637-1668)
x1087 | 179 | Head of Mercury | 19 | 0.95 | 0.14 | 0.37 | 73.5 | 25.2 | _ | 0.37 | 0.15 | _ | _ |  | 99.73
x1088 | 178 | French style | 21 | 2.08 | 0.13 | 0.6 | 80.3 | 17.8 | _ | 0.3 | _ | 0.56 | 0.26 |  | 99.95
x1089 | 177 | French style (die link x1090) | 18 | 1.63 | 0.12 | 0.1 | 73.6 | 25.4 | _ | 0.39 | 0.06 | _ | _ |  | 99.67
x1090 | 383 | French style (die link x1089) | 21 | 2.45 | 0.08 | 0.61 | 72.4 | 26.1 | 0.28 | 0.08 | _ | _ | 0.25 |  | 99.8
x1091 | 484 | French style | 9 | 0.42 | 0.14 | 0.9 | 75 | 26.1 | 0.23 | 0.33 | 0.11 | _ | 0.13 |  | 102.94
x1092 | 428 | English style 1660-8 |  | 3.5 | 0.25 | 1.01 | 74.8 | 23.6 | 0.18 | 0.32 | _ | _ | _ |  | 100.16
x1093 | 429 | English style |  | 2.4 | 0.1 | 0.49 | 75.1 | 23.8 | _ | 0.05 | 0.1 | _ | _ |  | 99.64
x1094 | 385 | English style (die link x1095-6) | 18 | 1.21 | 0.24 | 0.73 | 71.3 | 27.1 | _ | 0.26 | 0.07 | _ | _ |  | 99.7
x1095 | 386 | English style (die link x1094, x1096) | 7 | 0.5 | 0.1 | 0.04 | 77.3 | 22 | _ | 0.22 | 0.07 | _ | 0.11 |  | 99.84
x1096 | 387 | English style (die link x1094-5) | 15 | 1.06 | 0.16 | 0.33 | 70.1 | 28.8 | 0.18 | 0.16 | 0.08 | _ | 0.15 |  | 99.96
Cornelius Lauffer (master 1658-1711)
x1097 | 182 | French style | 21 | 1.43 | 0.35 | 0.65 | 77.1 | 21.2 | _ | 0.36 | 0.1 | 0.23 | 0.1 |  | 100.09
x1098 | 358 | French style, 1676 | 29 | 3.35 | 0.19 | 0.09 | 76.6 | 22.4 | _ | 0.18 | _ | _ | 0.16 |  | 99.62
x1099 | 180 | French style | 21 | 1.82 | 0.14 | 0.05 | 76.6 | 22.4 | _ | 0.51 | 0.05 | _ | _ |  | 99.75
x1100 | 315 | French style | 22 | 1.55 | 0.21 | 0.11 | 69.6 | 29.1 | _ | 0.46 | 0.07 | _ | 0.16 |  | 99.71 | silvered | on the silvered face Ag 0.05, Sn 0.17
x1101 | 181 | English style, 1660-85 | 15 | 1.13 | 0.12 | 0.23 | 74.5 | 24.4 | _ | 0.46 | _ | _ | _ |  | 99.71
x1102 | 288 | French fabric, c. 1683-1702 | 47 | 4.68 | 0.13 | 0.01 | 70.8 | 28.6 | _ | 0.03 | _ | _ | 0.11 |  | 99.68
x1103 | 285 | French fabric, c. 1683-1702 | 40 | 3.92 | 0.06 | 0.27 | 72.7 | 26.1 | _ | 0.32 | _ | _ | 0.22 |  | 99.67
Lazarus Gottlieb Lauffer (master 1663-1709)
x1104 | 430 | English style, 1663-85 |  | 0.9 | 0.3 | 0.05 | 73.7 | 25.6 | _ | 0.37 | _ | _ | _ |  | 100.02
x1105 | 183 | English style, 1689-94 | 18 | 1.7 | 0.1 | 0.09 | 73.7 | 25.6 | _ | 0.28 | _ | _ | _ |  | 99.77
x1106 | 184 | English style, 1689-94 | 23 | 1.77 | 0.15 | 0.03 | 75 | 24.1 | _ | 0.32 | 0.05 | _ | _ |  | 99.65
x1107 | 289 | French fabric, c. 1683-1702 (die link x1108-9) | 48 | 5.25 | 0.15 | 0.16 | 74.1 | 25.3 | _ | 0.08 | _ | _ | _ |  | 99.79
x1108 | 185 | French fabric, c. 1683-1702 (die link x1107, x1109) | 40 | 4.58 | 0.16 | 0.02 | 71.8 | 27.8 | _ | 0.03 | _ | _ | _ |  | 99.81
x1109 | 290 | French fabric, c. 1683-1702 (die link x1107-8) | 41 | 4.7 | _ | 0.12 | 98.5 | 0.3 | 0.19 | 0.3 | 0.08 | _ | 0.36 |  | 99.85
x1110 | 186 | French fabric c. 1683-1702 | 41 | 4.41 | 0.09 | 0.04 | 72.3 | 27.3 | _ | 0.04 | 0.05 | _ | _ |  | 99.82
x1111 | 287 | French fabric, c. 1683-1702 (die link x1112) | 39 | 4.45 | 0.02 | 0.13 | 98.3 | _ | _ | 0.49 | _ | 0.41 | 0.17 |  | 99.52
x1112 | 286 | French fabric, c. 1683-1702 (die link x1111) | 51 | 5.28 | 0.17 | 0.41 | 69.9 | 29 | _ | _ | _ | _ | _ |  | 99.48
x1113 | 284 | French fabric c. 1683-1702 | 41 | 4.8 | 0.01 | 0.15 | 98.3 | 0.3 | 0.38 | 0.13 | 0.15 | _ | 0.41 |  | 99.83
x1114 | 291 | French fabric c. 1683-1702 | 47 | 5.03 | 0.08 | 0.26 | 73.8 | 24.7 | _ | 0.71 | _ | _ | 0.19 |  | 99.74
x1115 | 366 | French fabric c. 1683-1702 | 44 | 4.9 | 0.12 | 0.04 | 71.9 | 27.6 | _ | 0.03 | _ | _ | 0.13 |  | 99.82
x1116 | 432 | French fabric c. 1683-1703 |  | 4.71 | 0.07 | _ | 99.5 | _ | _ | _ | 0.22 | _ | 0.1 |  | 99.89
x1117 | 367 | French fabric (1700) (die link x1118) | 49 | 4.81 | 0.27 | 0.02 | 70.2 | 29.1 | _ | 0.02 | _ | 0.23 | _ |  | 99.84
x1118 | 433 | French fabric (1700) (die link x1117) |  | 3.9 | 0.08 | _ | 99.2 | 0.2 | 0.18 | _ | 0.32 | _ | _ |  | 99.98
x1119 | 431 | English fabric, 1702 |  | 4.73 | 0.16 | _ | 73.6 | 25.6 | _ | _ | _ | _ | _ |  | 99.36
Hans Lauffer II (master 1686-1716)
x1120 | 380 | French type, 1680s | 45 | 5.08 | 0.26 | 0.61 | 70.2 | 28.4 | _ | 0.26 | 0.06 | _ | _ |  | 99.79
THE PERIOD c. 1700-1750
Hans Weidinger (master 1670-1727) (formerly apprenticed to Georg Lauffer)
x1121 | 187 | French style, 1715-1727 | 16 | 1.33 | 0.1 | 0.38 | 69.7 | 29 | _ | 0.24 | 0.07 | _ | 0.33 |  | 99.82
x1122 | 434 | English style, 1694-1702 |  | 2.05 | 0.08 | _ | 90.5 | 8.9 | 0.3 | _ | _ | _ | _ |  | 99.78
x1123 | 188 | English style, 1694-1702 | 19 | 1.01 | 0.15 | 0.12 | 72 | 27.2 | _ | 0.14 | 0.06 | _ | _ |  | 99.67
x1124 | 435 | English style, 1714-1727 |  | 1.52 | 0.28 | 0.49 | 73.4 | 25.6 | _ | 0.26 | _ | _ | _ |  | 100.03
Iohann Friedrich Weidinger (master 1710-65)
x1125 | 436 | English style, 1714-1727 |  | 0.96 | 0.28 | 0.2 | 71.4 | 27.9 | _ | 0.11 | 0.1 | _ | _ |  | 99.99
x1126 | 437 | English style, 1727-1760 |  | 2.05 | 0.25 | 0.05 | 74.3 | 24.2 | _ | 1.01 | 0.19 | _ | _ |  | 100
x1127 | 438 | Orb type |  | 1.15 | 0.25 | 0.22 | 84.3 | 11.6 | _ | 0.95 | _ | _ | _ |  | 97.32
Michael Leykauff (master 1724-68) (formerly apprenticed to Iohan [=Hans] Weidinger)
x1128 | 440 | French style (die link x1129) |  | 1.9 | 0.2 | 0.26 | 73.7 | 25.5 | _ | 0.33 | 0.1 | _ | _ |  | 100.09
x1129 | 194 | French style (die link x1128) | 17 | 1.69 | 0.19 | 0.02 | 72.7 | 26.5 | _ | 0.19 | 0.05 | _ | 0.16 |  | 99.81
x1130 | 195 | French style | 15 | 0.88 | 0.29 | 0.39 | 72.9 | 25.8 | _ | 0.15 | _ | _ | 0.15 |  | 99.68
x1131 | 196 | English style, 1727-1760 | 14 | 0.84 | 0.18 | 0.16 | 68.2 | 31 | _ | 0.1 | 0.07 | _ | _ |  | 99.71
Iohann Iacob Dietzel (master 1711-1748) (formerly apprenticed to Conrad Lauffer)
x1132 | 191 | French style | 18 | 1.87 | 0.12 | 0.25 | 70.6 | 28.4 | _ | 0.29 | 0.06 | _ | _ |  | 99.72
x1133 | 359 | French style | 43 | 4.1 | 0.27 | 0.09 | 74.7 | 24.5 | _ | 0.24 | _ | _ | _ |  | 99.8
x1134 | 441 | English style, 1711-1714 |  | 2.25 | 0.27 | 0.3 | 70.7 | 28.5 | _ | 0.22 | _ | _ | _ |  | 99.99
x1135 | 442 | English style, 1711-1714 |  | 2 | 0.7 | _ | 87.3 | 12.4 | _ | 0.93 | _ | _ | _ |  | 101.33
x1136 | 443 | English style, 1711-1714 |  | 1.1 | 0.23 | 0.12 | 72.4 | 26.6 | _ | 0.59 | 0.1 | _ | 0.1 |  | 100.14
x1137 | 189 | English style, 1714-1727 | 27 | 2.26 | 0.46 | 0.04 | 75 | 23.8 | _ | 0.3 | 0.06 | _ | _ |  | 99.66
x1138 | 190 | English style, 1727-1748 | 21 | 1.64 | 0.25 | _ | 73.4 | 25.4 | _ | 0.33 | 0.11 | 0.27 | _ |  | 99.76
x1139 | AA. T | English style, 1727-1748 |  | 1 | 0.31 | 0.1 | 72.2 | 27 | _ | 0.4 | tr | _ | tr |  | 100.01
Iohann Konrad Hoger (master 1705-1743) (formerly apprenticed to Iohann [=Hans II] Lauffer)
x1140 | 193 | French style, 1715-1743 | 18 | 0.97 | 0.18 | 0.38 | 70.3 | 28.8 | _ | 0.04 | _ | _ | 0.14 |  | 99.84
x1141 | 192 | French style, 1715-1743 | 21 | 1.17 | 0.15 | 0.37 | 72 | 26.9 | _ | 0.23 | _ | _ | _ |  | 99.65
Albrecht Hoger (master 1735-1789)
x1142 | 197 | French style, 1735-1774 | 18 | 1.08 | 0.19 | 0.39 | 69.6 | 29.4 | _ | 0.14 | _ | _ | _ |  | 99.72
x1143 | 198 | French style, 1735-1774 | 21 | 1.31 | 0.17 | 0.22 | 71 | 26.9 | _ | 0.27 | 0.06 | _ | 0.19 |  | 98.81
x1144 | AA. U | French style, 1735-1774 |  | 1.06 | 0.22 | 0.2 | 74.6 | 24.4 | tr | 0.54 | tr | _ | tr |  | 99.96
Wolf Hieronymous Hoffmann (master 1719-1756) (formerly apprenticed to a master of the Lauffer family)
x1145 | 445 | French style |  | 1.2 | 0.1 | _ | 73.2 | 26.4 | _ | _ | _ | _ | _ |  | 99.7
x1146 | 446 | French style |  | 0.98 | 0.14 | _ | 73.3 | 26.2 | _ | _ | _ | _ | 0.17 |  | 99.81
Iohann Hieronymous Hoffmann (dates not recorded)
x1147 | 199 | French style, 1715-1774 die link x1148) | 18 | 1.03 | 0.26 | 0.2 | 70.1 | 28.7 | _ | 0.38 | 0.05 | 0.26 | _ |  | 99.95
x1148 | 200 | French style, 1715-1774 die link x1147) | 21 | 1.16 | 0.14 | 0.15 | 69.7 | 29.4 | 0.23 | 0.13 | _ | _ | 0.18 |  | 99.93
Christoph Sigmund Annert (master 1734-1754/68)
x1149 | 447 | English style, 1734-1760 |  | 0.8 | 0.35 | _ | 76.2 | 23.2 | _ | _ | _ | _ | _ |  | 99.75
x1150 | 448 | English style, 1734-1760 |  | 1.19 | 0.35 | 0.38 | 72.6 | 26.4 | _ | 0.18 | 0.1 | _ | _ |  | 100.01
Iohann Adam Vogel (master 1737-60) (formerly apprenticed to Hans II Laufer)
x1151 | 498 | French style |  | 1.3 | Cu: 76; Zn: 24 |  | 100 | nickel-plated
x1152 | 201 | English style, 1737-1760 | 15 | 0.77 | 0.12 | 0.11 | 70.3 | 29 | _ | 0.08 | _ | _ | 0.1 |  | 99.71
THE PERIOD C. 1750 TO 1800
Hans Albrecht Dorn (master 1732-1783)
x1153 | 202 | French style, 1732-74 | 15 | 0.79 | 0.07 | 0.12 | 62.4 | 35 | _ | 2.02 | _ | _ | 0.16 |  | 99.77
x1154 | 449 | French style, 1732-74 |  | 0.94 | 0.43 | 0.12 | 75.7 | 23.4 | _ | 0.24 | 0.1 | _ | _ |  | 99.99
x1155 | 450 | French style, 1732-74 |  | 1.35 | 0.46 | 0.1 | 74.6 | 24.5 | _ | 0.24 | 0.15 | _ | 0.1 |  | 100.15
x1156 | AA. V | French style, 1732-74 |  | 1.15 | 0.22 | 0.1 | 74.7 | 24.6 | _ | 0.43 | _ | _ | _ |  | 100.05
x1157 | 203 | English style, 1727-60 | 16 | 0.98 | 0.31 | 0.25 | 74.6 | 24.1 | 0.22 | 0.22 | 0.07 | 0.24 | 0.1 |  | 100.11
Iohann Adam Dietzel (master 1746-1762/8)
x1158 | 444 | Cock type |  | 0.9 | 0.16 | _ | 84.1 | 15.4 | 0.18 | _ | 0.13 | _ | _ |  | 99.97
Magnus Gottlieb Jordan (master 1761-1783)
x1159 | 204 | French style, 1761-74 | 16 | 1.37 | 0.29 | 0.27 | 72.8 | 26.1 | _ | 0.21 | 0.06 | _ | _ |  | 99.73
Kunstmann workshop (masters 1761-1782/3)
x1160 | 451 | Allegorical designs |  | 0.94 | _ | _ | 71.1 | 27.2 | _ | 0.36 | 0.26 | 0.97 | _ |  | 99.89
Iohann Bernhard Gotz (master 1750-75)
x1161 | 452 | French style, c. 1775 |  | 1.65 | 0.06 | _ | 66.1 | 32.6 | _ | 0.92 | 0.1 | _ | _ |  | 99.78
E.L.S. Lauer with (Iohan Georg) Gotz (c. 1783)
x1162 | 453 | French style |  | 1.32 | 0.1 | _ | 62.6 | 35.2 | _ | 2.02 | _ | _ | _ |  | 99.92
Ernst Ludwig Sigmund Lauer (master 1783-1829), early issues
x1163 | 454 | French style, before c. 1793 |  | 1 | 0.16 | 0.12 | 71.9 | 26.1 | _ | 1.66 | 0.09 | _ | _ |  | 100.03
x1164 | 456 | Austrian style, before c. 1790 |  | 1.3 | 0.1 | _ | 63.8 | 34.9 | _ | 1 | _ | _ | _ |  | 99.8
x1165 | 457 | Austrian style, before c. 1790 |  | 1.4 | 0.14 | _ | 62.7 | 36 | _ | 0.96 | 0.14 | _ | _ |  | 99.94
x1166 | 210 | Austrian style, before c. 1790 | 17 | 1 | 0.09 | 0.58 | 61.7 | 36.4 | _ | 0.94 | 0.06 | _ | _ |  | 99.77
x1167 | 209 | Austrian style, 1790-2 | 18 | 0.89 | 0.21 | 0.15 | 64.8 | 32.2 | _ | 2.16 | 0.14 | 0.27 | _ |  | 99.93
x1168 | 208 | Ship type: 1780s-1790s | 16 | 0.79 | 0.06 | 0.2 | 69.5 | 28.3 | _ | 1.62 | 0.1 | _ | _ |  | 99.78
x1169 | 214 | French style, c. 1793 | 41 | 4.48 | 0.08 | 0.06 | 61.5 | 35.5 | _ | 2.42 | _ | _ | _ |  | 99.56
Jetons struck at Furth
Iohan Christian Reich (fl. 1758-1814)
x1170 | 154 | French style: 1750s | 50 | 4.99 | 0.17 | _ | 72.2 | 26.6 | _ | 0.42 | 0.15 | _ | _ |  | 99.54
x1171 | 153 | French style: 1750s | 25 | 3.85 | 0.11 | _ | 72.9 | 26 | _ | 0.47 | 0.13 | _ | 0.19 |  | 99.8
x1172 | 480 | French style, 1775-93 |  | 1.5 | 0.07 | _ | 63.9 | 35 | _ | 0.85 | _ | _ | _ |  | 99.82
x1173 | 481 | French style, 1775-93 |  | 1.93 | 0.05 | 0.05 | 64.2 | 34.8 | 0.18 | 0.67 | 0.12 | _ | _ |  | 100.07
x1174 | 205 | French style, 1785-93 | 13 | 0.64 | 0.1 | 0.15 | 62.2 | 35.1 | _ | 1.9 | 0.08 | _ | 0.35 |  | 99.88
x1175 | 206 | Personal type, c. 1785/93 | 14 | 0.8 | 0.23 | 0.19 | 61.2 | 33.3 | _ | 2.88 | 0.26 | 1.74 | _ |  | 99.8
x1176 | 207 | Ship type | 17 | 1.08 | 0.1 | _ | 60.9 | 35.9 | 0.18 | 2.56 | 0.16 | _ | _ |  | 99.8
x1177 | 155 | French style, 1760s | 48 | 4.62 | 0.27 | 0.4 | 72.4 | 26.5 | _ | 0.12 | _ | _ | 0.1 |  | 99.79
x1178 | 368 | French style, 1760s | 46 | 4.3 | 0.31 | 0.25 | 71.6 | 27.4 | _ | 0.09 | _ | _ | _ |  | 99.65
x1179 | 364 | French style, 1760s | 53 | 4.93 | 0.29 | 0.09 | 70 | 29.2 | _ | 0.06 | 0.12 | _ | _ |  | 99.76
x1180 | 363 | French style, c. 1775-93 | 55 | 4.95 | 0.06 | 0.07 | 60.4 | 36.9 | _ | 2.2 | _ | _ | 0.14 |  | 99.77
x1181 | 361 | French style, c. 1775-93 | 37 | 3.55 | 0.06 | 0.05 | 59.8 | 36.9 | _ | 2.78 | 0.09 | _ | 0.11 |  | 99.79
x1182 | 362 | French style, c. 1775-93 | 41 | 3.86 | 0.08 | 0.05 | 61.2 | 36.5 | _ | 1.98 | _ | _ | _ |  | 99.81
x1183 | 156 | French style, c. 1775-93 | 33 | 3.33 | _ | 0.04 | 62.1 | 35.9 | _ | 1.73 | _ | _ | _ |  | 99.77
x1184 | 482 | French style, 1793-c.1800 |  | 3.95 | 0.07 | _ | 63.5 | 35.1 | _ | 1.21 | _ | _ | _ |  | 99.88
J.M. Zeiser (no records; Furth, end of 18th C.)
x1185 | 211 | Ship type | 15 | 1.41 | 0.05 | _ | 61.8 | 37 | 0.24 | 0.73 | _ | _ | _ |  | 99.82
THE PERIOD c. 1800 TO 1850
Lauer firm
x1186 | 360 | Horse type: 1797 | 31 | 3.05 | 0.1 | 0.22 | 73.1 | 24.8 | _ | 1.45 | 0.06 | _ | 0.12 |  | 99.85
x1187 | 459 | Horse type |  | 3.35 | _ | _ | 70.1 | 29.1 | _ | _ | _ | _ | 0.69 |  | 99.89
x1188 | 605 | Napoleon type: 1804 |  | 8.9 | 0.05 | _ | 74.1 | 21.2 | _ | 1.1 | x | _ | _ | Ag plated | 96.45 | silvered | On silvered surface Sn 1.14%, Ag 3.43%, no trace Hg
x1189 | 216 | Schwarzenberg type, c. 1814 | 13 | 0.57 | _ | 0.08 | 68.7 | 30.1 | _ | 0.82 | 0.07 | _ | _ |  | 99.77
x1190 | 212 | Allegorical type c. 1806-14 | 15 | 0.65 | 0.07 | 0.11 | 64.4 | 34.6 | _ | 0.17 | 0.25 | _ | 0.14 |  | 99.74
x1191 | 213 | Allegorical type | 11 | 0.48 | _ | 0.11 | 75.6 | 22.6 | 0.23 | 0.2 | 0.07 | 1.18 | _ |  | 99.99
x1192 | 320 | Napoleon's death: 1821 | 59 | 10.3 | 0.07 | 0.04 | 70.3 | 28.6 | _ | 0.76 | _ | _ | _ | Ag plated | 99.77 | silvered | On silvered surface Ag with traces of Sn plus Hg
x1193 | 455 | Louis XVIII type, 1814-5 |  | 0.9 | 0.14 | _ | 65.7 | 33 | _ | 0.98 | 0.2 | _ | _ |  | 100.02
x1194 | 462 | European monarchs series, 1814-c.1827 |  | 3.73 | 0.1 | _ | 66.9 | 32.9 | _ | 0.18 | _ | _ | _ |  | 100.08
x1195 | 463 | European monarchs series, 1814-c.1827 |  | 4.07 | 0.35 | _ | 75.5 | 22.6 | _ | 0.67 | 0.14 | 0.7 | _ |  | 99.96
x1196 | 464 | European monarchs series, 1814-c.1827 |  | 3.37 | 0.08 | 0.05 | 65.4 | 34.5 | _ | _ | _ | _ | _ |  | 100.03
x1197 | 465 | European monarchs series, 1814-c.1827 |  | 3.1 | _ | _ | 69.8 | 29 | _ | 0.15 | 0.19 | 0.86 | _ |  | 100
x1198 | 466 | European monarchs series, 1814-c.1827 |  | 2.92 | _ | _ | 74.2 | 25 | _ | _ | _ | 0.66 | _ |  | 99.86
x1199 | 467 | European monarchs series, 1814-c.1827 |  | 3.22 | 0.14 | 0.05 | 66.7 | 33 | _ | 0.13 | _ | _ | _ |  | 100.02
x1200 | 318 | European monarchs series, 1814-c.1827 | 30 | 2.07 | 0.03 | _ | 68.2 | 29.7 | 0.22 | 0.72 | 0.18 | 0.85 | 0.13 | Ag plated | 100.03 | silvered | same as edge
x1201 | 468 | European monarchs series, 1814-c.1827 |  | 2.82 | 0.07 | 0.08 | 66.4 | 32.8 | _ | 0.51 | 0.1 | _ | _ |  | 99.96
x1202 | 469 | European monarchs series, 1814-c.1827 |  | 3.95 | 0.21 | _ | 74.2 | 24 | _ | 0.5 | _ | 0.94 | _ |  | 99.85
x1203 | 470 | European monarchs series, 1814-c.1827 |  | 2.83 | 0.09 | 0.05 | 66.9 | 32.8 | _ | 0.22 | _ | _ | _ |  | 100.06
THE PERIOD c. 1850 TO 1900
Iohann Iacob Habelt (died 1867)
x1204 | 472 | Ship type |  | 0.4 | 0.08 | _ | 93.8 | 4.7 | _ | 0.53 | 0.17 | 0.45 | _ |  | 99.73
x1205 | 471 | Prussian type, 1840-61 |  | 3.33 | 0.2 | 0.05 | 75.4 | 24 | _ | 0.33 | 0.1 | _ | _ |  | 100.08
Lauer firm: jetons struck c. 1835-1873
x1206 | 218 | Imperial eagle | 13 | 0.42 | 0.07 | _ | 61.4 | 37.8 | _ | 0.41 | _ | _ | _ |  | 99.68
x1207 | 217 | Anchor | 14 | 0.49 | 0.12 | 0.14 | 59.6 | 38.7 | _ | 0.98 | _ | 0.23 | _ |  | 99.77
x1208 | 321 | Diana huntress | 34 | 2.3 | 0.04 | _ | 69.6 | 29 | _ | 0.4 | 0.11 | 0.73 | 0.1 |  | 99.98
x1209 | 322 | Beehive | 31 | 3.52 | 0.04 | 0.13 | 64.1 | 34.9 | _ | 0.52 | 0.06 | _ | _ |  | 99.75
x1210 | AA. W | Anchor (die link x1211) |  | 0.45 | 0.1 | _ | 61.1 | 37.2 | 0.29 | 0.83 | _ | _ | 0.1 |  | 99.62
x1211 | AA. X | Anchor (die link x1210) |  | 0.5 | 0.1 | _ | 60.2 | 38.1 | _ | 1.29 | 0.16 | _ | _ |  | 99.85
x1212 | 215 | City view, c. 1850 | 39 | 3.48 | 0.13 | 0.37 | 71.6 | 27.4 | _ | 0.19 | 0.12 | _ | _ |  | 99.81
x1213 | 458 | City view |  | 5.16 | 0.28 | 0.32 | 73.3 | 25.7 | _ | 0.2 | 0.25 | _ | _ |  | 100.05
x1214 | 473 | English type, c. 1848 |  | 4.79 | 0.05 | _ | 64.8 | 34.6 | _ | 0.35 | _ | _ | _ |  | 99.8
Lauer firm: after the death of Ludwig Christian Lauer (c. 1873-1888)
x1215 | 475 | Pictorial type |  | 3.6 | 0.16 | _ | 71.9 | 27.2 | _ | 0.49 | 0.12 | _ | _ |  | 99.87
x1216 | 476 | Pictorial type |  | 3.17 | _ | _ | 61.1 | 38.6 | _ | 0.19 | _ | _ | _ |  | 99.89
x1217 | 477 | Pictorial type |  | 1.8 | 0.07 | _ | 72 | 27.4 | _ | 0.49 | _ | _ | _ |  | 99.96
x1218 | 478 | Pictorial type |  | 0.75 | _ | _ | 64.1 | 35.4 | _ | 0.28 | 0.12 | _ | _ |  | 99.9
x1219 | 479 | Pictorial type |  | 1.5 | _ | _ | 63.6 | 36.1 | _ | 0.23 | _ | _ | _ |  | 99.93
Lauer firm, reorganized as 'L. Chr. Lauer' from 1888
x1220 | 632 | English minaiature type, 1888-1902 |  |  | Fe: Iron
x1221 | 633 | English minaiature type, 1888-1902 |  |  | Fe: Iron
GERMAN JETONS STRUCK PRINCIPALLY BY MINT MASTERS AND RELATED OFFICIALS (p.604)
1. Mansfeld
Anonymous issue: 1564
x1280 | 326 | Dated 1564 | 42 | 4.81 | 0.09 | 0.41 | 68 | 29.2 | _ | 1.84 | _ | _ | 0.18 |  | 99.72
2. The Hannoverian copper mines: jetons of Clausthal and Zellerfield
a) Zellerfeld
x1413 | 576 | I.B. Hecht, mint master, Zellerfeld, 1740 |  | 4.5 | _ | 0.3 | 98.7 | 0.1 | 0.22 | 0.18 | 0.09 | _ | _ |  | 99.59
x1432 | 577 | Undated "C.E.S." |  | 4.7 | _ | 0.3 | 98.3 | 0.2 | tr | 0.42 | tr | _ | tr |  | 99.22
b) Clausthal
x1335 | 572 | Undated |  | 4.65 | tr | 0.22 | 98.7 | 0.2 | _ | 0.28 | 0.09 | _ | _ |  | 99.49
x1336 | 573 | Similar |  | 4.93 | _ | 0.12 | 98.4 | 0.3 | _ | 0.26 | 0.14 | _ | _ |  | 99.22
x1411 | 574 | Modified designs |  | 5 | 0.1 | 0.08 | 98.7 | 0.2 | _ | 0.07 | _ | _ | _ |  | 99.15
x1412 | 575 | Similar |  | 4.65 |  | 0.22 | 98.2 | 0.3 | _ | 0.28 | _ | _ | tr |  | 99
x1433 | 571 | Dated 1678 |  | 4.2 | 0.08 | 0.1 | 98.9 | 0.3 | _ | 0.2 | 0.12 | _ | _ |  | 99.7

## Low Countries
MMP 1988 | Mitch. 1988 No. | Oxf. No. | Description | Date | Thickness (th.) | weight (g) | Fe | Ni | Cu | Zn | As | Pb | Ag | Sn | Sb
Mitchiner, M.B, Mortimer, C. and Pollard, A.M. (1988). The alloys of Continental copper-base jetons (Nuremberg and Medieval France excepted). Numismatic Chronicle 148 117-128.
THE LOW COUNTRIES, 1305-1794
a. Latten of local recipe
Counts of Flanders 1305-84
1 | x119 | 580 | 16 Rampant lion shield | 1305-1384 |  | 2.43 | 0.26 | _ | 84.9 | 3.4 | 0.52 | 3 | 0.14 | 7.3 | 0.54 | 100.06
2 | x120 | 581 | 15 var. Rampant lion shield | 1305-1384 |  | 1.8 | 0.21 | _ | 83.9 | 6.3 | 0.43 | 3.7 | 0.11 | 5.18 | 0.25 | 100.08
b. Latten of French recipe
Bishopric of Liege
3 | x191 | 146 | Liege: John of Bavaria (1390-1418) | 1390-1418 | 17 | 0.85 | 0.25 | 0.2 | 92.3 | 2.7 | 0.73 | 0.42 | 0.16 | 3.11 | 0.11 | 99.98
The Low Countries under Burgundy, 1384-1506
Philippe le Bon 1419-67
4 | x192 | 697 | Flanders: Phillippe le Bon: 1419-67 | 1419-1467 |  | 3.4 | 0.25 | _ | 84.8 | 8.9 | 0.58 | 1.27 | 0.11 | 3.86 | 0.32 | 100.09
c. High purity copper
The Low Countries under Burgundy, 1384-1506
Philippe le Bon 1419-1467
5 | x193 | 698 | Flanders: Phillippe le Bon: 1419-67 | 1419-1467 |  | 3.21 | _ | 0.1 | 98.6 | _ | 0.44 | _ | 0.24 | tr | tr | 99.38
Charles le Temeraire, as Duke of Charolais (1433-1467)
6 | x194 | 699 | 167 var. With Isabelle (1454-1465) | 1454-1465 |  | 3.45 | _ | _ | 99.1 | _ | 0.34 | 0.14 | 0.13 | _ | 0.23 | 99.94
Charles le Temeraire (1467-77)
7 | x225 | 655 | 175 Dated 1468 | 1468 |  | 3.45 | 0.07 | _ | 98.9 | _ | _ | 0.76 | 0.32 | _ | _ | 100.05
8 | x226 | 656 | 172 Dated 1468 | 1468 |  | 3.3 | 0.12 | _ | 99.4 | _ | _ | 0.18 | 0.32 | _ | _ | 100.02
Maximilian and Mary (1477-82)
9 | x232 | 616 | 243 Arms and initials | 1477-1482 |  | 3 | 0.13 | _ | 75.8 | 22.8 | _ | 1.15 | 0.14 | _ | _ | 100.02
10 | x227 | 700 | 253 Dated 1478 | 1478 |  | 3.83 | _ | tr | 97.6 | _ | 0.38 | 0.17 | 0.53 | 0.66 | 0.41 | 99.75
Philippe le Beau (1482-1506)
11 | x228 | 617 | 328 Flanders, issued 1482/94 | 1482-1494 |  | 3.1 | 0.1 | 0.28 | 97.9 | 0.1 | 0.2 | 0.53 | 0.35 | _ | 0.57 | 100.03
12 | x229 | 701 | 358 Dated 1488 | 1488 |  | 4.1 | _ | _ | 98.7 | _ | 0.59 | tr | 0.2 | _ | 0.22 | 99.71
13 | x230 | 702 | 494 Dated 1492 | 1492 |  | 3.65 | _ | _ | 98.3 | 0.4 | tr | 0.21 | 0.06 | 0.32 | 0.46 | 99.75
14 | x255 | 703 | 702 Dated 1500 | 1500 |  | 4.22 | _ | tr | 98.8 | _ | tr | _ | 0.22 | tr | 0.45 | 99.47
15 | x256 | 704 | 713 Dated 1500 | 1500 |  | 3.6 | 0.24 | tr | 98 | 0.4 | 0.22 | tr | tr | 0.32 | 0.77 | 99.95
16 | x257 | 705 | 746 Dated 1502 | 1502 |  | 3.82 | 0.24 | tr | 98.5 | _ | tr | 0.14 | tr | _ | 0.75 | 99.63
17 | x258 | 706 | 826 Dated 1505 | 1505 |  | 3.7 | 0.19 | tr | 98 | _ | 0.36 | 0.15 | 0.08 | 0.26 | 0.95 | 99.99
18 | x259 | 707 | 857 var. Dated 1506 | 1506 |  | 3 | _ | 0.4 | 98.1 | _ | 0.33 | 0.95 | _ | _ | 0.21 | 99.99
Philip of Cleves, Duke of Ravenstein
19 | x231 | 618 | 373 Issued c.1487/8 | 1487-1488 |  | 3.38 | 0.1 | 0.22 | 97.8 | 0.2 | 0.21 | 0.77 | 0.34 | _ | 0.32 | 99.96
Reign of Charles V (minority 1506, majority 1515, Holy Roman Emperor 1519, retired 1556)
20 | x260 | 708 | 914 Dated 1509 | 1509 |  | 3.5 | tr | _ | 85.8 | _ | _ | 6.25 | 0.12 | 7.41 | 0.34 | 99.92
21 | x261 | 709 | 942 Dated 1511 | 1511 |  | 3.68 | _ | tr | 98.9 | _ | _ | 0.32 | _ | _ | 0.42 | 99.64
22 | x262 | 710 | 981 Dated 1512 | 1512 |  | 3.3 | _ | _ | 83.8 | 14 | _ | 1.22 | 0.26 | 0.37 | 0.43 | 100.08
23 | x263 | 619 | 1011 Dated 1513 | 1513 |  | 3.6 | 0.18 | _ | 98.6 | 0.2 | _ | 0.87 | 0.11 | _ | tr | 99.96
24 | x264 | 711 | 1043 Dated 1515 | 1515 |  | 3.35 | _ | 0.12 | 98.4 | _ | tr | 0.25 | _ | tr | 0.81 | 99.58
25 | x265 | 620 | 1414 Issued 1540 | 1540 |  | 4.18 | 0.18 | tr | 98.8 | _ | _ | 0.52 | 0.12 | _ | 0.34 | 99.96
26 | x266 | 621 | 1634 Dated 1545 | 1545 |  | 4.45 | 0.13 | tr | 98.4 | _ | 0.65 | 0.22 | 0.16 | _ | 0.41 | 99.97
27 | x267 | 622 | 1699 Dated 1547 | 1547 |  | 3.4 | 0.48 | _ | 98.1 | 0.3 | _ | 0.61 | 0.18 | _ | 0.32 | 99.99
Antwerp Guild of Goldsmiths
28 | x268 | 623 | Feu 14111 Dated 1548 | 1548 |  | 3.05 | 0.16 | _ | 98.2 | _ | 0.23 | 1.01 | _ | _ | 0.4 | 100
Philip II (1555-1598)
29 |  | 499 | 2111 With Mary Tudor: Lille, dated 1557 | 1557 |  | 4.6 | _ | _ | 99.8 | _ | tr | _ | tr | _ | 0.19 | 99.99
30 |  | 161 | 2680 "States General" , dated 1576 | 1576 | 37 | 4.76 | _ | 0.09 | 97.3 | 0.3 | 0.7 | 0.94 | 0.14 | 0.3 | 0.26 | 100.03
31 |  | 500 | 2776 Brussels, dated 1579 | 1579 |  | 5.5 | _ | tr | 99.8 | _ | tr | _ | 0.16 | _ | _ | 99.96
32 |  | 501 | 2801 Antwerp, dated 1580 | 1580 |  | 5.2 | tr | _ | 99.6 | _ | tr | _ | 0.14 | _ | 0.25 | 99.99
The Dutch in Revolt and the "United Provinces"
33 |  | 157 | 2650 Dordrecht, dated 1575 | 1575 | 37 | 5.34 | _ | tr | 98.5 | 0.5 | _ | 0.25 | 0.07 | _ | 0.38 | 99.7
34 |  | 330 | 2778 Dordrecht, dated 1579 | 1579 | 48 | 5.65 | tr | tr | 98.6 | 0.2 | 0.28 | 0.18 | _ | _ | 0.45 | 99.71
35 |  | 331 | 2778 Same issue (brass) | 1579 | 48 | 7.9 | 0.19 | 0.51 | 78 | 20 | _ | 0.58 | 0.08 | 0.55 | _ | 99.91
36 |  | 158 | 3324 Dordrecht, dated 1593 | 1593 | 40 | 5 | _ | tr | 98.6 | 0.3 | 0.52 | 0.19 | _ | _ | _ | 99.61
37 |  | 502 | 3335 Guelderland, dated 1594 | 1594 |  | 4.98 | 0.09 | 0.67 | 98.2 | _ | 0.27 | 0.41 | 0.19 | _ | 0.12 | 99.95
38 |  | 503 | 3401 Dordrecht, dated 1596 | 1596 |  | 5.79 | 0.13 | 0.32 | 98.9 | _ | _ | 0.54 | 0.12 | _ | tr | 100.01
39 |  | 159 | 3470 Middelberg, dated 1599 | 1599 | 32 | 5.1 | _ | 0.04 | 98.5 | 0.4 | 0.21 | 0.26 | 0.07 | _ | 0.44 | 99.92
40 |  | 504 | 3412/4 Dordrecht, "1597" (c. 1603/4) | 1603-1604 |  | 5.07 | tr | _ | 99.8 | _ | _ | tr | 0.15 | _ | tr | 99.95
41 |  | 160 | 3611 Dordrecht, dated 1606 | 1606 | 42 | 5.15 | _ | _ | 98.1 | 0.5 | _ | 0.49 | _ | _ | 0.49 | 99.58
City Tokens
42 |  | 685 | 2154 Maastricht, dated 1558 | 1558 |  | 9.6 | _ | _ | 85.1 | _ | _ | 3.2 | 0.11 | 11.34 | 0.25 | 100
43 |  | 332 | Groningen, dated 1583 | 1583 | 34 | 2.72 | 0.18 | 0.34 | 78.5 | 19.7 | _ | 0.59 | _ | 0.54 | 0.12 | 99.97
44 |  | 333 | Feu 14527 Similar, dated 1591 | 1591 | 41 | 3.3 | 0.21 | 0.25 | 78.5 | 20 | _ | 0.35 | 0.1 | 0.46 | _ | 99.87
Satirical medal
45 |  | 686 | Anti-papal, late 16th C. | late 16th C. |  | 18 | 0.43 | _ | 72.1 | 26 | _ | 1 | tr | 0.51 | tr | 100.04
Philip V (1621-1665)
46 |  | 505 | 4002 Brussels, dated 1646 | 1646 |  | 5.96 | 0.11 | 0.2 | 98.8 | tr | 0.23 | 0.26 | 0.09 | tr | 0.24 | 99.93
47 |  | 624 | 4214 Brussels ("Vischer", dated 1665) | 1665 |  | 5.6 | 0.16 | tr | 98.9 | _ | _ | 0.59 | 0.16 | _ | 0.2 | 100.01
48 |  | 625 | 4214 Same issue | 1665 |  | 5.3 | 1.06 | tr | 87.8 | 2.2 | _ | 4.68 | 0.53 | 3.6 | 0.17 | 100.04
Charles II (1665-1700)
49 |  | 506 | 4259 Antwerp, dated 1668 | 1668 |  | 6.68 | 0.23 | 0.3 | 98.9 | tr | _ | 0.22 | 0.1 | _ | 0.2 | 99.95
50 |  | 507 | 4283 var. Bruges, undated (1690s) | 1690s |  | 6.72 | 0.16 | 0.34 | 98.6 | _ | _ | 0.75 | 0.15 | _ | _ | 100
51 |  | 626 | 4440 Similar (brass) | 1690s |  | 7.05 | 0.38 | _ | 68.4 | 30.1 | _ | 1 | 0.15 | _ | _ | 100.03
52 |  | 508 | 4659 Brussels, dated 1699 | 1699 |  | 9.45 | _ | _ | 99.8 | _ | tr | tr | 0.12 | _ | _ | 99.92
The war of the Spanish Succession and the Austrian Netherlands 1701-1794
Charles III (1701-11)
53 |  | 328 | D.4735 Dated 1706 | 1706 | 43 | 4.3 | 0.12 | _ | 71.1 | 28.6 | _ | _ | _ | _ | _ | 99.82
Francis II (in the Netherlands1793-4)
54 |  | 509 | F. 14173 Dated 1794 | 1794 |  | 7.4 | tr | _ | 99.4 | _ | _ | 0.26 | tr | _ | 0.29 | 99.95
THE DUCHIES OF LORRAINE AND OF SEDAN
The Duchy of Lorraine
Charles III (1545-1608)
55 |  | 555 | Dated 1568 (cf. 7467, dated 1570) | 1568 |  | 3.5 | 0.23 | _ | 98 | 1 | _ | 0.14 | 0.3 | _ | _ | 99.67
Second French Occupation of Lorraine (1670-1697)
56 |  | 565 | F. 7799 Bar. Chambre de Ville, 1690 | 1690 |  | 7.48 | 0.35 | tr | 94.8 | 3.6 | _ | 0.68 | 0.15 | _ | _ | 99.58
Leopold (1690-1729)
57 |  | 151 | F. 7694 Nancy, Chambre de Ville, 1699 | 1699 | 48 | 7.1 | 0.1 | 0.29 | 90 | 9 | 0.29 | 0.13 | _ | _ | _ | 99.81
The Duchy of Sedan
Henri de la Tour (1594-1623)
58 |  | 556 | cf. F. 7953 Dated 1614 | 1614 |  | 3.7 | tr | 0.3 | 98.4 | tr | _ | 0.38 | 0.25 | _ | tr | 99.33
THE "VENUS PENNY' JETONS
Low Countries series (c.1490-1550)
59 | x269 | 329 | "Bird in hand" (brass) | 1490-1550 | 38 | 5.65 | 0.19 | 0.09 | 80.1 | 18.7 | _ | 0.27 | _ | _ | 0.16 | 99.51
60 | x270 | 84 | Similar (die link 60, 61) | 1490-1550 | 28 | 4.6 | 0.49 | 0.32 | 93.4 | 3.7 | 1.2 | 0.43 | _ | 0.24 | 0.47 | 100.25
61 | x271 | 345 | Similar (die link 60, 61) | 1490-1550 | 29 | 4.5 | 0.07 | 0.3 | 94 | 3.9 | 0.77 | 0.56 | _ | 0.24 | 0.18 | 100.02
62 | x272 | 81 | Similar | 1490-1550 | 18 | 2.7 | _ | 0.27 | 94.1 | 4.4 | _ | 0.49 | 0.09 | 0.33 | 0.25 | 99.93
63 | x273 | 80 | Similar | 1490-1550 | 17 | 2.75 | 0.07 | 0.04 | 92.8 | 5.8 | _ | 0.63 | 0.07 | _ | 0.32 | 99.73
64 | x274 | AA. L | Similar | 1490-1550 |  | 2.48 | 0.17 | 0.3 | 94.4 | 3.6 | tr | 0.87 | 0.12 | _ | tr | 99.46
65 | x275 | 82 | "Flower spray" | 1490-1550 | 30 | 4.65 | 0.17 | 0.34 | 90.3 | 7.8 | _ | 1.02 | 0.06 | _ | _ | 99.69
66 | x276 | 83 | Similar | 1490-1550 | 17 | 1.97 | 0.07 | 0.2 | 89.8 | 8.5 | _ | 0.95 | _ | _ | 0.22 | 99.74
67 | x277 | 85 | Similar (die link 67, 68, 69) | 1490-1550 | 20 | 2.62 | 0.07 | _ | 92.9 | 5.4 | _ | 0.61 | _ | 0.84 | 0.15 | 99.97
68 | x278 | 343 | Similar (die link 67, 68, 69) | 1490-1550 | 33 | 3.32 | 0.05 | 0.28 | 92.3 | 6 | _ | 0.98 | _ | _ | _ | 99.61
69 | x279 | 344 | Similar (die link 67, 68, 69) | 1490-1550 | 51 | 6.71 | 0.05 | 0.43 | 93.1 | 4.8 | 0.66 | 0.58 | 0.07 | 0.23 | _ | 99.92

## France
Mitch. No. | Oxf. No. | Description | Date | Thickness (th.) | weight (g) | Fe | Ni | Cu | Zn | As | Pb | Ag | Sn | Sb
Mitchiner M.B., Jetons, Medalets and Tokens. Volume 1. The Medieval Period and Nuremburg. Seaby, London (1988).
PART 2. MEDIEVAL WESTERN EUROPE: THE 13TH TO 16TH CENTURIES
THE THIRTEENTH CENTURY
b. French Jetons
x88 | 365A (389) | Jeanne de Navarre | 1285-1305 | 27 | 2.16 | 0.37 | 0.4 | 80.9 | 12.2 | 0.36 | 1.75 | 0.22 | 3.34 | 0.52 | 100.06
x89 | 366A (390) | Jeanne de Navarre | 1285-1305 | 29 | 2.42 | 0.36 | _ | 81.4 | 10.5 | 0.64 | 1.67 | 0.17 | 5.09 | 0.18 | 100.01
THE PERIOD c. 1300 TO 1350
b. French Jetons
x110 | 143 | King under canopy: w. sceptre | from 1326 | 25 | 1.6 | 0.12 | 0.02 | 86.7 | 7.6 | 0.19 | 1.44 | 0.15 | 3.76 | _ | 99.98
x111 | 228 | smilar w. sword and shield | from 1337 | 51 | 4.55 | 0.21 | 0.02 | 86.5 | 7.1 | 0.25 | 1.83 | 0.08 | 3.6 | 0.38 | 99.97
x112 | 229 | same issue as x111 | from 1337 | 26 | 2 | 0.12 | _ | 89.4 | 3.5 | 0.37 | 1.77 | 0.07 | 4.37 | 0.39 | 99.99
THE PERIOD c. 1350 TO 1400
b. French Jetons
x137 | 391A | Blanche de Navarre | c. 1349-80 | 27 | 2.35 | 0.3 | 0.02 | 84.2 | 9.2 | _ | 1.81 | 0.15 | 3.78 | 0.3 | 99.76
x138 | 142B | Charles V: Shield of France ancient | c. 1364-80 | 16 | 0.91 | 0.14 | 0.03 | 90.8 | 2.5 | 0.62 | 1.69 | _ | 4.09 | 0.15 | 100.02
x139 | 231 | Charles V: Shield of France ancient | c. 1364-80 | 39 | 4.71 | 0.06 | 0.03 | 90.7 | 4.4 | 0.37 | 0.26 | 0.3 | 3.82 | _ | 99.94
x140 | 230 | Charles V: Shield of France ancient | c. 1364-80 | 27 | 2.16 | 0.09 | 0.07 | 87.9 | 7.1 | 0.56 | 0.4 | 0.3 | 3.48 | 0.19 | 100.09
x141 | 51 | Charles V: Shield of France ancient | c. 1364-80 | 39 | 3.7 | 0.28 | _ | 88 | 4.9 | 0.57 | 1.7 | 0.1 | 4 | 0.42 | 99.97
x142 | 52 | Charles V: Shield of France ancient | c. 1364-80 | 34 | 2.75 | 0.33 | _ | 89.5 | 3.8 | 0.4 | 1.38 | 0.16 | 4.03 | 0.49 | 100.09
x143 | 53 | Charles V: Shield of France ancient | c. 1364-80 | 21 | 1.32 | 0.17 | _ | 89.7 | 2.8 | _ | 1.36 | 0.13 | 5.3 | 0.4 | 99.86
x144 | 232 | Charles V: Shield of France ancient | c. 1364-80 | 33 | 2.55 | 0.16 | 0.06 | 87.7 | 5.8 | 0.46 | 1.36 | 0.09 | 4.02 | 0.41 | 100.06
x145 | 64 | Charles V: Shield of France ancient | c. 1364-80 | 48 | 3.75 | 0.36 | _ | 88.7 | 5 | _ | 0.7 | 0.08 | 4.8 | 0.16 | 99.8
x146 | 236 | Charles V: Field of France | c. 1364-80 | 30 | 3.64 | 0.12 | _ | 88.4 | 6.5 | 0.25 | 0.38 | 0.18 | 3.82 | 0.35 | 100
x147 | 242 | Charles VI: Shield of France modern | c. 1380-1422 | 36 | 3.15 | 0.1 | 0.03 | 91.7 | 2.5 | 0.59 | 0.35 | 0.28 | 4.36 | 0.14 | 100.05
x148 | 233 | Charles VI: Crown | c. 1380-1422 | 33 | 3.54 | 0.13 | _ | 90.2 | 3.8 | 0.47 | 0.43 | 0.1 | 4.33 | 0.61 | 100.07
x149 | 234 | Charles VI: Crown (die link x150) | c. 1380-1422 | 34 | 3.29 | 0.43 | 0.03 | 84.9 | 7.8 | 0.39 | 1.96 | 0.06 | 4.24 | 0.18 | 99.99
x150 | 235 | Charles VI: Crown (die link x149) | c. 1380-1422 | 26 | 1.71 | 0.24 | _ | 84.5 | 9.8 | _ | 0.81 | 0.11 | 4.25 | 0.27 | 99.98
x151 | AA. F | Charles VI: Crown | c. 1380-1422 |  | 1.18 | 0.15 | _ | 86.6 | 8.7 | _ | 0.42 | 0.22 | 3.9 | _ | 99.99
x152 | 55 | Provincial: Dauphine: Dolphin |  | 47 | 4.45 | 0.18 | 0.04 | 86.1 | 4.3 | 0.6 | 2.58 | 0.14 | 5.66 | 0.48 | 100.08
x153 | 54 | Provincial: Dauphine: Dolphin | c. 1373-1415 | 43 | 3 | 0.37 | _ | 84.5 | 4.5 | 0.28 | 3.26 | 0.19 | 6.69 | 0.27 | 100.06
x154 | 56 | Provincial: Dauphine: Dolphin | c. 1373-1415 | 34 | 2.07 | 0.17 | _ | 84.2 | 11.5 | _ | 0.27 | 0.17 | 3.46 | 0.2 | 99.97
x155 | 239 | Provincial: Dauphine: Dolphin | c. 1373-1415 | 36 | 4.18 | 0.12 | 0.03 | 87.3 | 8.1 | _ | 0.27 | 0.13 | 3.86 | _ | 99.81
x156 | 238 | Provincial: Languedoc: Bear |  | 39 | 3.45 | 0.22 | _ | 88.8 | 4.3 | 0.36 | 1.69 | 0.13 | 4.19 | 0.3 | 99.99
x157 | 144 | Provincial: Berry: Paschal lamb |  | 22 | 1.47 | 0.26 | 0.03 | 88.3 | 4 | 0.53 | 2.33 | 0.08 | 4.2 | 0.38 | 100.11
x158 | 59 | Provincial: Touraine: Chatel Tournois |  | 43 | 3.9 | 0.31 | _ | 85.3 | 8.2 | 0.49 | 1.59 | 0.09 | 3.81 | 0.21 | 100
x159 | 58 | Provincial: Touraine: Chatel Tournois |  | 33 | 2.05 | 0.23 | 0.06 | 84.7 | 8.3 | 0.38 | 2.13 | 0.08 | 3.74 | 0.38 | 100
THE PERIOD c. 1400 TO 1450
c. French Jetons
x172 | 219 | Royal almonry: Moor's head |  | 15 | 0.6 | 0.61 | _ | 85.3 | 7.6 | 0.28 | 2.12 | 0.13 | 3.59 | 0.36 | 99.99
x173 | 86 | Royal almonry: Moor's head |  | 27 | 1.5 | 0.28 | _ | 82.5 | 13.5 | _ | 0.17 | _ | 3.34 | 0.12 | 99.91
x174 | 87 | Royal almonry: Moor's head |  | 27 | 1.15 | 0.19 | 0.02 | 89.8 | 3.8 | 0.26 | 1.2 | 0.11 | 4.02 | 0.61 | 100.01
x175 | 88 | Royal almonry: Moor's head |  | 24 | 0.97 | 0.26 | _ | 85.1 | 8.3 | 0.39 | 1.13 | 0.1 | 4.4 | 0.28 | 99.96
x176 | AA. C | Royal almonry: Moor's head |  |  | 1.2 | 0.11 | _ | 92.1 | _ | tr | 1.65 | 0.32 | 5.07 | 0.75 | 100
x177 | AA. D | Royal almonry: Moor's head |  |  | 0.55 | 0.18 | _ | 92.1 | _ | _ | 0.73 | 0.26 | 6.72 | tr | 99.99
x178 | AA. E | Royal almonry: Moor's head |  |  | 0.9 | 0.15 | _ | 87 | 8.3 | _ | 0.64 | tr | 3.95 | tr | 100.04
x179 | 243 | Charles VII: Shield (France modern) | pre c. 1447 | 30 | 3.29 | 0.12 | 0.31 | 90.5 | 4.7 | 0.83 | 0.16 | 0.23 | 3.06 | 0.12 | 100.03
x180 | 245 | Charles VII: Shield (France modern) | pre c. 1447 | 41 | 3.9 | 0.12 | _ | 87.5 | 8.1 | 0.26 | 0.54 | 0.08 | 3.15 | 0.3 | 100.05
x181 | 246 | Charles VII: Shield (France modern) | pre c. 1447 | 57 | 6.45 | 0.12 | _ | 90 | 3.8 | 0.44 | 0.6 | 0.15 | 4.61 | 0.33 | 100.05
x182 | 66 | Charles VII: Shield (France modern) | pre c. 1447 | 33 | 4.45 | 0.26 | _ | 85.5 | 9.4 | _ | 0.66 | 0.07 | 4.06 | _ | 99.95
x183 | 236 | Charles VII: Crown | pre- c. 1447 | 31 | 3.13 | 0.09 | 0.03 | 85.9 | 9.5 | _ | 0.59 | 0.13 | 3.27 | 0.34 | 99.85
x184 | AA. G | Charles VII: Crown | pre- c. 1447 |  | 3.71 | 0.26 | _ | 86 | 7.9 | 0.33 | 0.62 | 0.13 | 4.56 | 0.18 | 99.98
x185 | 145 | Charles VII: Paschal lamb (Bourges) | pre- c. 1447 | 19 | 1.22 | 0.08 | _ | 91.1 | 2 | 0.5 | 1.1 | 0.14 | 4.7 | 0.39 | 100.01
x186 | 255 | Charles VII: Paschal lamb (Bourges) | pre- c. 1447 | 40 | 4.2 | 0.06 | 0.05 | 92.1 | 1.8 | 1.02 | 0.35 | 0.3 | 4.28 | _ | 99.96
x187 | 244 | Charles VII: Shield (France modern) | after 1447 | 21 | 1.45 | 0.15 | 0.02 | 92.1 | 3 | 0.51 | 0.19 | 0.1 | 3.76 | 0.23 | 100.06
x188 | 247 | Charles VII: Three lis in field | after 1447 | 29 | 3.26 | 0.3 | _ | 85 | 10.5 | _ | 0.43 | _ | 3.52 | _ | 99.75
x189 | 248 | Charles VII: Three lis in field | after 1447 | 20 | 1.5 | 0.17 | 0.19 | 79.4 | 17.7 | 0.19 | 0.11 | 0.17 | 1.98 | _ | 99.91
x190 | AA. I | Charles VII: Three lis in field | after 1447 |  | 0.86 | 2.21 | _ | 82.1 | 13.5 | tr | 0.57 | tr | 3.42 | 0.23 |  | 102.03
THE PERIOD c. 1450 TO 1500
a. French Jetons
Louis XI: 1461-1483 and Charles VIII: 1483-1497
x197 | 249 | Three lis in field |  | 31 | 3.87 | 0.34 | _ | 84.2 | 10.2 | 0.4 | 1.41 | 0.16 | 3.06 | 0.22 | 99.99
x198 | 254 | Four lis in a lozenge |  | 49 | 5.14 | 0.08 | 0.23 | 86.6 | 8.9 | 1.43 | _ | 0.17 | 2.54 | _ | 99.95
x199 | 253 | Four lis in a lozenge |  | 37 | 3.49 | 0.48 | 0.08 | 83.8 | 4.8 | 0.34 | 6.5 | 0.07 | 3.68 | 0.29 | 100.04
x200 | 240 | Three circles (Tournai) |  | 46 | 3 | 0.5 | _ | 81.4 | 11 | 0.2 | 1.26 | 0.21 | 5.18 | 0.25 | 100
x201 | 241 | Three circles (Tournai) |  | 54 | 5.75 | 0.5 | _ | 85.7 | 7.7 | 0.48 | 1.51 | 0.08 | 3.79 | 0.25 | 100.01
x202 | 259 | Three circles (Tournai) |  | 29 | 2.25 | 0.08 | _ | 90.6 | 5 | 0.35 | 0.18 | 0.06 | 3.44 | 0.23 | 99.94
x203 | 57 | Letters "IHS" |  | 50 | 6.1 | 0.6 | 0.04 | 80.8 | 16.5 | _ | 1.45 | 0.09 | 0.38 | 0.17 | 100.03
x204 | 256 | Field of France (Dauphine type) |  | 31 | 4.71 | 0.07 | 0.31 | 80 | 18.4 | 0.21 | 0.64 | _ | _ | _ | 99.63
(Tournai stock Jetons)
x205 | 250 | Field with four lis |  | 26 | 1.58 | 0.08 | 0.08 | 90.8 | 4.3 | 0.82 | 0.29 | 0.32 | 3.21 | 0.11 | 100.01
x206 | 251 | Field with four lis |  | 26 | 2.3 | 0.07 | 0.02 | 91.2 | 5 | _ | 0.4 | 0.11 | 2.91 | 0.21 | 99.92
x207 | 335 | Three lis in field |  | 32 | 3.9 | 0.36 | _ | 86.3 | 9.9 | _ | 0.21 | 0.08 | 2.95 | 0.2 | 100
x208 | AA. K | Three lis in field |  |  | 0.8 | 0.25 | tr | 80.8 | 14.7 | 0.99 | 0.4 | tr | 2.82 | _ | 99.96
x209 | 71 | Three circles |  | 24 | 3.05 | 0.1 | 0.3 | 78.6 | 19.7 | _ | 0.94 | _ | _ | _ | 99.64
x210 | 252 | Four lis in a lozenge |  | 21 | 1.95 | 0.18 | _ | 91.5 | 4.2 | _ | 0.25 | 0.06 | 3.59 | 0.16 | 99.94
x211 | 340 | Four lis in a lozenge |  | 29 | 2.75 | 0.13 | 0.06 | 90.9 | 2.8 | 0.61 | 0.49 | 0.38 | 4.57 | _ | 99.94
x212 | 341 | Four lis in a lozenge |  | 21 | 1.85 | 0.1 | 0.26 | 92.2 | 1.2 | 0.79 | 0.25 | 0.35 | 4.7 | 0.21 | 100.06
x213 | 61 | Crown |  | 27 | 2.25 | 0.14 | 0.02 | 91.9 | 2.9 | 0.24 | 0.19 | 0.06 | 4.42 | 0.18 | 100.05
x214 | AA. J | Crown |  |  | 3.85 | 0.12 | tr | 87.5 | 6.1 | 0.98 | 0.47 | 0.46 | 4.09 | 0.25 | 99.97
x215 | 60 | Crown |  | 41 | 3.45 | 0.13 | 0.04 | 92.1 | 2.9 | _ | 0.28 | 0.2 | 4.03 | 0.19 | 99.87
x216 | 388 | Shield (France modern) |  | 23 | 1.81 | 0.11 | 0.03 | 92.2 | 2.9 | 0.23 | 0.45 | 0.18 | 2.95 | 0.72 | 99.77
x217 | 67 | Shield (France modern) |  | 42 | 4.7 | 0.4 | _ | 84.1 | 10.8 | 0.24 | 0.23 | 0.14 | 3.95 | 0.1 | 99.96
x218 | 65 | Shield (France modern) |  | 30 | 3.3 | 0.25 | 0.06 | 80.1 | 15.3 | 0.5 | 0.11 | 0.24 | 3.3 | 0.13 | 99.99
x219 | 338 | Shield (France modern) |  | 24 | 2.21 | 0.26 | _ | 85.7 | 8.8 | 0.19 | 0.92 | 0.13 | 3.7 | 0.36 | 100.06
x220 | 339 | Shield (France modern) |  | 19 | 1.86 | 0.09 | _ | 91.6 | 2.4 | 0.42 | 0.8 | 0.16 | 4.34 | 0.24 | 100.05
x221 | 69 | Shield (France modern) (piefort) |  | 57 | 6 | 0.22 | _ | 87 | 8 | _ | 0.25 | 0.1 | 4.04 | 0.12 | 99.73
x222 | 68 | Shield (France modern) (piefort) |  | 56 | 5.76 | 0.17 | _ | 87.9 | 8 | _ | 0.24 | 0.1 | 3.38 | 0.21 | 100
x223 | 336 | Shield (France modern) (piefort) |  | 50 | 6.6 | 0.18 | 0.04 | 86.1 | 9.3 | 0.37 | 0.26 | 0.13 | 3.58 | _ | 99.96
x224 | 337 | Shield (France modern) (piefort) |  | 56 | 6.65 | 0.29 | 0.03 | 85.9 | 7.7 | 0.21 | 1.9 | _ | 3.64 | 0.29 | 99.96
THE PERIOD c. 1500 TO 1550
a French Jetons
(Louis XII: 1497-1515, and the early years of Francis I - c. 1497-1521)
x237 | 269 | Rose shield of Tournai |  | 71 | 8.1 | 0.13 | _ | 91.5 | 4.8 | _ | 0.09 | 0.13 | 3.09 | _ | 99.74
x238 | 70 | Tower shield of Tournai |  | 71 | 6.23 | 0.15 | _ | 86.9 | 8 | _ | 0.79 | 0.14 | 3.62 | 0.27 | 99.87
x239 | 270 | Tower shield of Tournai |  | 38 | 4.62 | 0.14 | _ | 90.6 | 5.1 | 0.19 | 0.26 | 0.09 | 3.37 | 0.34 | 100.09
x240 | 260 | Four lis in a lozenge |  | 43 | 4.1 | 0.15 | _ | 86.9 | 8 | _ | 0.47 | 0.12 | 3.97 | _ | 99.61
x241 | 261 | Four lis in a lozenge |  | 44 | 6.25 | 0.18 | _ | 86.3 | 9.5 | _ | 0.37 | 0.13 | 3.39 | _ | 99.87
x242 | 262 | Four lis in a lozenge |  | 38 | 4.1 | 0.19 | 0.02 | 85.4 | 8.3 | 0.63 | 1.67 | 0.13 | 3.44 | 0.29 | 100.07
x243 | 342 | Four lis in a lozenge |  | 39 | 4.5 | 0.43 | _ | 80.3 | 14.2 | _ | 0.5 | _ | 4.35 | _ | 99.78
x244 | 267 | Letter "V" |  | 36 | 4 | 0.29 | _ | 84.2 | 8.9 | 0.28 | 1.91 | _ | 4.03 | 0.43 | 100.04
x245 | 268 | Chatel Tournois |  | 32 | 2.15 | 0.07 | 0.09 | 93.2 | 1.9 | 0.47 | 0.09 | 0.39 | 3.76 | _ | 99.97
x246 | 272 | Chatel Tournois |  | 91 | 11.45 | 0.25 | 0.24 | 92.8 | 2.7 | 0.63 | 0.67 | 0.18 | 2.42 | 0.12 | 100.01
x247 | 271 | Chatel Tournois |  | 56 | 6.42 | 0.14 | _ | 86.9 | 8.3 | 0.25 | 0.52 | 0.09 | 3.52 | 0.29 | 100.01
x248 | 63 | Three circles of Tournai |  | 27 | 2.25 | 0.13 | _ | 91.8 | 3.5 | _ | 0.38 | 0.13 | 3.7 | 0.2 | 99.84
x249 | 62 | Three circles of Tournai |  | 46 | 3.6 | 0.12 | _ | 89.8 | 5.8 | _ | 0.75 | 0.09 | 2.99 | 0.24 | 99.79
x250 | 72 | Three circles of Tournai |  | 99 | 11.75 | 0.33 | 0.08 | 86.1 | 12 | 0.29 | 0.47 | 0.16 | 0.57 | _ | 100
x251 | 263 | Letters "HIS" |  | 16 | 1.62 | 0.22 | _ | 82.3 | 12.1 | 0.43 | 0.23 | 0.38 | 4.14 | 0.11 | 99.91
x252 | 264 | Letters "HIS" |  | 19 | 1.07 | 0.12 | 0.29 | 91 | 3.9 | 0.91 | 0.35 | 0.13 | 3.18 | _ | 99.88
x253 | 265 | Letters "HIS" |  | 22 | 2.26 | 0.34 | _ | 84 | 10.7 | _ | 0.16 | 0.11 | 3.37 | 0.14 | 98.82
x254 | 266 | Letters "HIS" |  | 16 | 1.23 | 0.54 | 0.05 | 86.2 | 2.3 | 1.23 | 1.38 | 0.32 | 7.9 | 0.13 | 100.05
Mitchiner, M.B, Mortimer, C. and Pollard, A.M. (1988). The alloys of Continental copper-base jetons (Nuremberg and Medieval France excepted). Numismatic Chronicle 148 117-128.
FRANCE
Henry II (1547-1559), with Catherine de Medici (1553-9)
80 | 601.273 | cf. 11619 No department | 1547-1559 | 22 | 2.83 | 0.65 | _ | 76.2 | 19 | 0.23 | 2.96 | 0.15 | 0.58 | 0.21 | 99.98
Charles IX (1560-1574)
81 | 601.274 | 1748 Chambre de Comptes, 1572 | 1572 | 34 | 4.3 | 0.12 | 0.21 | 66.1 | 32.7 | _ | 0.48 | _ | 0.31 | _ | 99.92
82 | 601.55 | 11711/41 var. No department: signed AB | 1560-1574 |  | 2.63 | 0.08 | 0.1 | 73.7 | 25.3 | _ | 0.35 | 0.08 | _ | 0.11 | 99.72
83 | 601.551 | 11708 var. No department: signed AB | 1560-1574 |  | 2.9 | 0.35 | _ | 65.5 | 32.9 | _ | 0.88 | _ | _ | _ | 99.63
Henry III (1574-1589)
84 | 601.552 | 11803 No department | 1574-1589 |  | 2.29 | 0.3 | 0.38 | 75.4 | 23.4 | _ | 0.4 | _ | _ | _ | 99.88
85 | 601.294 | 8104 Orleans: Maison Commune, 1585 | 1585 | 42 | 5.16 | 0.19 | 0.26 | 66.5 | 32 | _ | 0.74 | _ | _ | _ | 99.69
Henry IV (1589-1610)
86 | 601.148 | 8108 Orleans, 1608 | 1608 | 63 | 8.23 | 1.05 | 0.12 | 74.1 | 24.2 | _ | 0.13 | _ | 0.27 | 0.11 | 99.98
Louis XIII (1610-1641)
87 | 601.557 | 167 Conseil du Roi | 1610-1641 |  | 6.9 | 0.49 | 0.15 | 96.5 | 2 | _ | 0.34 | 0.17 | _ | tr | 99.65
88 | 601.275 | 2323/2316 Chambre aux Deniers | 1610-1641 | 77 | 10 | 0.14 | 0.16 | 70.4 | 28.3 | _ | 0.45 | 0.07 | 0.25 | _ | 99.77
89 | 601.276 | 12245-57 No department | 1610-1641 | 51 | 5.88 | 0.2 | 0.06 | 67.8 | 30.7 | _ | 0.69 | _ | 0.34 | 0.11 | 99.9
90 | 601.277 | 12245-57 No department | 1610-1641 | 39 | 4.7 | 0.37 | 0.07 | 73.8 | 24.2 | _ | 0.95 | _ | 0.55 | _ | 99.94
91 | Y | 12267 var. No department | 1610-1641 |  | 4.3 | 0.63 | 0.2 | 78.6 | 16.6 | tr | 1.89 | 0.15 | 1.5 | 0.26 | 99.83
92 | 601.582 | 8335 Tours: Mayor Du Moulin, 1624 | 1624 |  | 6.88 | 0.36 | 0.15 | 72.8 | 24.8 | 0.16 | 1.1 | 0.09 | 0.89 | 0.11 | 100.46
Louis XIV (1643-1715)
93 | 601.553 | 10857 Duc d'Orleans, 1644 | 1644 |  | 5.4 | 0.41 | 0.1 | 97.3 | 1 | _ | 0.26 | _ | _ | 0.15 | 99.22
94 | 601.558 | 12438 Anne, regent (1643-53) | 1643-53 |  | 6.9 | 0.16 | 0.18 | 96.2 | 2.1 | 0.22 | 0.63 | 0.15 | _ | 0.25 | 99.89
95 | 601.554 | 1824 Chambre de Justice, 1665 | 1665 |  | 5.93 | 0.66 | _ | 88 | 10.2 | _ | 0.55 | 0.24 | _ | _ | 99.65
96 | 601.278 | 7403 var. Ordinaire des Guerres, struck 1663 | 1663 | 53 | 6.93 | 0.24 | 0.11 | 95.7 | 1.4 | 0.19 | 0.6 | 0.14 | 1.52 | 0.12 | 100.02
97 | 601.562 | 651 Extraordinaire des Guerres, 1659 | 1659 |  | 6.2 | 0.48 | 0.19 | 93.9 | 2.2 | _ | 1.09 | 0.2 | 1.58 | _ | 99.64
98 | 601.281 | 678 Extraordinaire des Guerres, 1674 | 1674 | 44 | 5.05 | 0.34 | tr | 94.7 | 2.5 | 0.33 | 1.07 | 0.08 | 0.86 | 0.11 | 99.99
99 | 601.282 | 698 Extraordinaire des Guerres, 1691 | 1691 | 38 | 4.32 | 0.18 | 0.17 | 71.3 | 27.8 | _ | 0.22 | 0.07 | _ | 0.13 | 99.87
100 | 601.298 | 1009 Artillerie, 1698 | 1698 | 56 | 6.7 | 0.14 | tr | 61.2 | 37 | _ | 1.14 | 0.06 | _ | 0.15 | 99.69
101 | 601.283 | 3046 Batimens du Roi, 1693 | 1693 | 52 | 6.9 | 0.26 | 0.06 | 93.1 | 4.2 | _ | 1 | 0.11 | 0.93 | 0.22 | 99.88
102 | 601.279 | No department, 1654 | 1654 | 49 | 6.3 | 0.27 | 0.03 | 74.1 | 23.7 | _ | 1.12 | 0.07 | 0.56 | _ | 99.85
103 | 601.28 | 12612 No department, 1669 | 1669 | 59 | 6.8 | 0.05 | 0.15 | 91.6 | 0.5 | 0.25 | 2.61 | 0.08 | 4.37 | 0.37 | 99.98
104 | 601.149 | 12621 No department, 1670 | 1670 | 46 | 5.14 | 0.13 | 0.03 | 66.2 | 31.4 | _ | 1.04 | _ | _ | _ | 98.8
105 | 601.563 | 12638 No department, 1671 | 1671 |  | 4.7 | 0.48 | 0.14 | 93.4 | 2.2 | _ | 0.98 | 0.15 | 2.25 | 0.18 | 99.78
106 | 601.365 | 3442 No department, issued c. 1700 | c. 1700 | 43 | 6.51 | 0.15 | 0.04 | 63.6 | 35.2 | _ | 0.58 | 0.06 | _ | 0.12 | 99.75
107 | 601.559 | 13100 Marie Therese, 1660 | 1660 |  | 5.7 | tr | tr | 98.4 | 0.7 | _ | 0.18 | 0.16 | _ | _ | 99.44
108 | 601.56 | 13128 Marie Therese, 1667 | 1667 |  | 6.2 | 0.13 | _ | 93.3 | 5.7 | _ | 0.65 | _ | _ | _ | 99.78
109 | 601.561 | 11163 Dauphin, 1661 | 1661 |  | 3.67 | 0.15 | tr | 96.3 | 2.2 | _ | 0.7 | 0.19 | _ | tr | 99.54
110 | 601.564 | 3659 Paris: Mayor Fourcy, 1689 | 1689 |  | 4.8 | 0.1 | _ | 73.6 | 25.7 | _ | 0.56 | 0.21 | _ | _ | 100.17
111 | 601.566 | 9599 Auvergne, 1693 | 1693 |  | 9.66 | 0.22 | 0.14 | 94.3 | 4.8 | _ | 0.19 | 0.15 | _ | _ | 99.8
112 | 601.15 | 9599 Auvergne, 1693 | 1693 | 55 | 8.39 | 0.36 | tr | 91.6 | 6.6 | _ | 0.45 | 0.09 | 0.54 | 0.18 | 99.82
113 | 601.293 | 4234 French Artois: La Hargerie, c.1670s | c. 1670s | 57 | 6.72 | 0.21 | 0.09 | 80.6 | 17.2 | _ | 1.16 | 0.07 | 0.39 | 0.2 | 99.92
114 | 601.295 | 6885 Estates of Artois, 1705 | 1705 | 51 | 8.8 | 0.06 | tr | 95.7 | 3 | _ | 0.46 | 0.09 | 0.41 | 0.16 | 99.88
Louis XV (1715-1775)
115 | 601.567 | 2065 Tresor Royal, 1745 | 1745 |  | 6.9 | _ | 0.41 | 97.7 | 0.9 | 0.27 | 0.52 | tr | _ | _ | 99.8
116 | 601.568 | 11054 Languedoc: Montpelier, 1718 | 1718 |  | 7.8 | _ | 0.3 | 98.7 | 0.2 | _ | 0.33 | 0.09 | _ | _ | 99.62
117 | 601.569 | 9835 Estates of Burgundy,1722 | 1722 |  | 8.85 | _ | 0.05 | 98.8 | 0.2 | _ | 0.49 | 0.13 | _ | _ | 99.67
118 | 601.570 | 10111 Dijon: Mayor Rousselot, 1766 | 1766 |  | 10.05 | tr | 0.1 | 98.2 | 0.2 | _ | 0.9 | 0.22 | _ | _ | 99.62
119 | 601.152 | 6893 Estates of Artois (JCR) | 1715-1775 | 56 | 9.16 | 0.14 | _ | 63.6 | 34.3 | 0.18 | 1.19 | _ | 0.55 | _ | 99.96
120 | 601.297 | 6899 Estates of Artois (DV): die link 120-121 | 1715-1775 | 65 | 9.7 | 0.2 | tr | 66.2 | 31.2 | _ | 1.86 | 0.07 | _ | _ | 99.53
121 | 601.296 | 6899 Estates of Artois (DV): die link 120-122 | 1715-1775 | 65 | 9.9 | 0.22 | _ | 67.3 | 30.3 | _ | 1.75 | _ | _ | _ | 99.57
Charles X (1824-1830)
122 | 601.549 | Coronation, 1825 | 1825 |  | 7.9 | 0.09 | _ | 75.3 | 23.7 | 0.32 | 0.47 | 0.05 | _ | _ | 99.93

## Lombardy
Mitch. No. | Oxf. No. | Description | Date | Thickness (th.) | weight (g) | Fe | Ni | Cu | Zn | As | Pb | Ag | Sn | Sb
Mitchiner M.B., Jetons, Medalets and Tokens. Volume 1. The Medieval Period and Nuremburg. Seaby, London (1988).
PART 2. MEDIEVAL WESTERN EUROPE: THE 13TH TO 16TH CENTURIES
THE PERIOD c. 1300 TO 1350
x113 | 47 | Pisa: Eagle |  | 41 | 3.1 | 0.42 | _ | 79.5 | 12.2 | _ | 2.55 | 0.08 | 4.69 | 0.44 | 99.88
x114 | 48 | similar |  | 50 | 4.35 | 0.32 | _ | 83.8 | 7 | 0.56 | 3.32 | 0.1 | 4.58 | 0.37 | 100.05
x115 | 46 | Siena: Lion |  | 59 | 4.33 | 0.2 | _ | 85.4 | 7.3 | 0.27 | 2.08 | 0.13 | 4.13 | 0.51 | 100.02
x116 | 49 | Venice: Lion of St Mark |  | 49 | 4.85 | 0.08 | _ | 87.3 | 4.3 | 0.71 | 1.8 | 0.19 | 4.99 | 0.68 | 100.05
x117 | 50 | Lucca: Key of Riccardi |  | 37 | 2.63 | 0.79 | _ | 78.8 | 9.7 | 0.45 | 3.47 | 0.19 | 6.16 | 0.31 | 99.87
x118 | 45 | Uncertain: Monogram |  | 32 | 2.5 | 0.26 | _ | 86.1 | 6 | 0.66 | 2.6 | 0.11 | 3.91 | 0.41 | 100.05
THE PERIOD c. 1350 TO 1400
c. Lombard Jetons
x160 | 227 | Venice: Lion of St Mark |  | 24 | 2.25 | 0.14 | _ | 82.6 | 12.2 | _ | 0.2 | 0.07 | 4.45 | 0.31 | 99.97

## Lead-Tin Tokens
| ref | desc | date | weight | Pb | Sn | Cu | Fe | Ag | Au | Bi | Sb
Mitchiner M.B., Jetons, Medalets and Tokens. Volume 1. The Medieval Period and Nuremburg. Seaby, London (1988).
ANALYTICAL RESULTS ON TIN/LEAD BASE ARTEFACTS (p. 138)
c. 1200 - 1550
c. 1200 - 1250 CE
Sewn tokens: Early 13th C.
x323 | A2 | Quadruped left |  | 0.16 | Pb: 34.5; Sn: 65.5 | 100
x324 | A7 | Lion right | back | 0.24 | Pb: 45; Sn: 55 | 100
|  |  | edge |  | Pb: 39.1; Sn: 60.9 | 100
x325 | A9 | Bird right |  | 0.41 | Pb: 47.6; Sn: 52.4 | 100
x326 | A16 | Uncertain | back | 0.28 | Pb: 53.8; Sn: 46.2 | 100
|  |  | edge |  | Pb: 51.8; Sn: 48.2 | 100
x327 | A17 | Uncertain/cross |  | 0.34 | Pb: 37.6; Sn: 62.7 | 100.3
Circular tokens: early 13th C. main series
x328 | B3 | Stag & tree/Shepherd |  | 1.86 | Pb: 35.7; Sn: 64.3 | 100
x329 | B4 | Stag & tree/Archer |  | 1.82 | Pb: 38; Sn: 62 | 100
x330 | B5 | Knight: Horse/man drinks |  | 2.2 | Pb: 39; Sn: 61 | 100
Circular tokens: early 13th C. tin series
x331 | B1 | Eagle disp./Lozengy |  | 2 | Pb: tr; Sn: >99
x332 | B1 | Eagle disp./Lozengy |  | 2.23 | Pb: tr; Sn: >99
x333 | B2 | Chequered field/Lozengy |  | 1.45 | Pb: tr; Sn: >95; Cu: 5
Circular tokens: early 13th C. inscribed
x334 | B6 | Crowned bust/cross |  | 1.5 | Pb: 37.2; Sn: 60.8; Cu: 5 | 103
Beaded border pictorial tokens: c. 1200-50
x335 | C2 | Bishop/"A" |  | 1.1 | Pb: 37.2; Sn: 62.8 | 100
x336 | C5 | Bishop/shield |  | 1.4 | Pb: 42.6; Sn: 57.4 | 100
x337 | C6 | Bishop/rose |  | 1.1 | Pb: 37; Sn: 63 | 100
x338 | C7 | Bishop/expanding cross |  | 1.64 | Pb: 47.4; Sn: 52.6 | 100
x339 | C8 | Bishop/expanding cross |  | 0.52 | Pb: 48.9; Sn: 51.1 | 100
x340 | C9 | Angel/lis |  | 1.05 | Pb: 38.8; Sn: 61.2 | 100
x341 | C10 | Angel/pilgrim |  | 1.64 | Pb: 39.7; Sn: 60.3 | 100
x342 | C11 | King's bust/pilgrim |  | 1.15 | Pb: 34.1; Sn: 65.9 | 100
x343 | C14 | 2 pilgrims/rose-cross |  | 0.81 | Pb: 29.9; Sn: 70.1 | 100
x344 | C15 | Pilgrim/star |  | 0.45 | Pb: 39.2; Sn: 60.8 | 100
x345 | C16 | Pilgrim's head/chequer |  | 0.85 | Pb: 40; Sn: 60 | 100
x346 | C17 | Stag r./6-foil flower |  | 0.82 | Pb: 31; Sn: 65; Cu: 4 | 100
x347 | C18 | Lion r./Barry shield |  | 0.96 | Pb: 38.8; Sn: 61.2 | 100
x348 | C20 | Pelican r./expanding cross |  | 0.85 | Pb: 37.2; Sn: 62.8 | 100
x349 | C22 | Pelican l./chevronny shield |  | 0.8 | Pb: 39.1; Sn: 60.9 | 100
x350 | C23 | Pelican l./lis |  | 0.78 | Pb: 33.1; Sn: 66.9 | 100
x351 | C24 | 2 hd. Eagle/"A" |  | 1.08 | Pb: 33.7; Sn: 66.3 | 100
x352 | C26 | 2 hd. Eagle/chevron shield |  | 1.2 | Pb: 37.5; Sn: 62.5 | 100
x353 | C28 | 2 cocks/lis |  | 0.86 | Pb: 34.2; Sn: 65.8 | 100
x354 | C30 | Lis/expanding cross |  | 1.71 | Pb: 40; Sn: 60 | 100
x355 | C31 | Lis/building |  | 0.95 | Pb: 36; Sn: 64 | 100
x356 | C32 | Open cross/building |  | 1.4 | Pb: 40.5; Sn: 59.5 | 100
x357 | C33 | Lozengy field/plain |  | 0.56 | Pb: 35.5; Sn: 64.5 | 100
Pilgrim relics: Canterbury
x358 | 2 | Ampulla: reliquary type |  |  | Sn: >99
x359 | 1 | Ampulla: reliquary type |  |  | Sn: >99
x360 | 4 | Ampulla: reliquary type |  |  | Sn: >99
x361 | 3 | Ampulla: reliquary type |  |  | Sn: >99
x362 | 7 | Buckle: St Thomas Becket stg. | tinned pewter
x363 | 124 | Buckle: St Thomas Becket stg. |  |  | Sn: 100 | 100
Pilgrim relics: Walsingham
x364 | 281 | Sewn plaque with lis |  |  | Pb: 38; Sn: 62 | 100
Pilgrim relics: Non-local
x365 | 246 | Openwork cross |  |  | Sn: >99
Coin forgery
x366 | MS21 | Short cross penny |  | 1.7 | Pb: 100 | 100
c. 1250 - 1300
Pictorial tokens: main series c. 1250-1300
"Winetavern": "London Wall" series
x367 | D1 | Lis/bendy shield |  | 3.45 | Pb: 40.3; Sn: 59.7 | 100
x368 | D2 | Bishop std./straight cross |  | 0.75 | Pb: 38.5; Sn: 61.5 | 100
x369 | D5 | Bishop std./rose cross |  | 0.84 | Pb: 40; Sn: 60 | 100
x370 | D10 | Pilgrim r./quarterly shield |  | 0.65 | Pb: 39.7; Sn: 60.3 | 100
x371 | D12 | Pilgrim r./"A" |  | 0.6 | Pb: 36.2; Sn: 63.8 | 100
x372 | D12 | Pilgrim r./"A" |  | 0.55 | Pb: 58.2; Sn: 61.8 | 120
x373 | D12 | Pilgrim r./"A" |  | 0.59 | Pb: 40.7; Sn: 59.3 | 100
x374 | D12 | Pilgrim r./"A" |  | 0.46 | Pb: 36; Sn: 64 | 100
x375 | D14 | Pilgrim r./expanding cross |  | 0.62 | Pb: 39.7; Sn: 60.3 | 100
x376 | D15 | Pilgrim r./tree |  | 0.34 | Pb: 52.4; Sn: 47.6 | 100
x377 | D16 | Pilgrim l./bendy shield |  | 0.8 | Pb: 42; Sn: 58 | 100
x378 | D16 | Pilgrim l./bendy shield |  | 0.62 | Pb: 37.3; Sn: 62.7 | 100
x379 | D17 | Pilgrim l./corded cross |  | 0.63 | Pb: 38; Sn: 62 | 100
x380 | D21 | Monk's bust/barry shield |  | 0.58 | Pb: 38; Sn: 62 | 100
x381 | D22 | Stag r./barry shield |  | 0.7 | Pb: 37.5; Sn: 62.5 | 100
x382 | D25 | Stag l./chevronny shield |  | 0.7 | Pb: 39.2; Sn: 60.8 | 100
x383 | D28 | Paschal lamb l./chevronny shield |  | 0.8 | Pb: 38.5; Sn: 61.5 | 100
x384 | D28 | Paschal lamb l./chevronny shield |  | 0.79 | Pb: 38.2; Sn: 60.8 | 99
x385 | D29 | Paschal lamb l./expanding cross |  | 0.72 | Pb: 37.3; Sn: 62.7 | 100
x386 | D29 | Paschal lamb l./expanding cross |  | 0.95 | Pb: 34.4; Sn: 65.6 | 100
x387 | D33 | Paschal lamb l./str-t cross |  | 0.9 | Pb: 43.1; Sn: 56.9 | 100
x388 | D34 | Bear std r./straight cross |  | 0.68 | Pb: 43.5; Sn: 56.5 | 100
x389 | D36 | Bear std l./chevronny shield |  | 0.72 | Pb: 36.5; Sn: 63.5 | 100
x390 | D37 | Lion l./chequery shield |  | 0.64 | Pb: 38; Sn: 62 | 100
x391 | D38 | Lion l./chequery field |  | 0.7 | Pb: 31.8; Sn: 68.2 | 100
x392 | D39 | Lion r./straight cross |  | 0.64 | Pb: 35.3; Sn: 64.5 | 99.8
x393 | D40 | 2 lions/shield: bar+chev |  | 0.69 | Pb: 38.2; Sn: 61.8 | 100
x394 | D41 | Pelican r./chevronny shield |  | 0.69 | Pb: 40.8; Sn: 59.2 | 100
x395 | D42 | Pelican r./chequy shield |  | 0.62 | Pb: 36.6; Sn: 63.4 | 100
x396 | D43 | Pelican l./chevronny shield |  | 0.75 | Pb: 36.9; Sn: 63.1 | 100
x397 | D44 | Pelican l./"A" |  | 0.76 | Pb: 46.6; Sn: 53.4 | 100
x398 | D45 | Pelican l./straight cross |  | 0.8 | Pb: 38.2; Sn: 61.8 | 100
x399 | D45 | Pelican l./straight cross |  | 0.73 | Pb: 39.5; Sn: 60.5 | 100
x400 | D46 | 2 hd. Eagle/barry shield |  | 0.78 | Pb: 40; Sn: 60 | 100
x401 | D49 | 2 hd. Eagle/straight cross |  | 0.8 | Pb: 40; Sn: 60 | 100
x402 | D50 | 2 hd. Eagle/quarterly shield |  | 0.75 | Pb: 34.6; Sn: 62.4 | 97
x403 | D54 | 2 hd. Eagle/star in crescent |  | 0.7 | Pb: 41.5; Sn: 58.5 | 100
x404 | D55 | Cock l./"A" |  | 0.77 | Pb: 39.8; Sn: 60.2 | 100
x405 | D57 | 2 cocks/rose cross |  | 0.85 | Pb: 39.4; Sn: 60.6 | 100
x406 | D57 | 2 cocks/rose cross |  | 0.84 | Pb: 40.8; Sn: 59.2 | 100
x407 | D58 | 2 cocks/celtic cross |  | 0.8 | Pb: 37; Sn: 63 | 100
x408 | D64 | 2 cocks/6-foil flower |  | 0.6 | Pb: 37.3; Sn: 62.7 | 100
x409 | D65 | 2 cocks/quarterly shield |  | 0.55 | Pb: 37.3; Sn: 62.5 | 99.8
x410 | D66 | Lis/whorl |  | 0.56 | Pb: 34.2; Sn: 62.8 | 97
x411 | D67 | Lis/rose cross |  | 0.73 | Pb: 37; Sn: 63 | 100
x412 | D68 | Lis/straight cross |  | 0.7 | Pb: 37.6; Sn: 62.4 | 100
x413 | D69 | Quarterly shield/plain |  | 0.75 | Pb: 37.7; Sn: 62.3 | 100
x414 | D70 | Quarterly shield/celtic cross |  | 0.55 | Pb: 40.2; Sn: 59.8 | 100
x415 | D71 | Bendy shield/"A" |  | 0.64 | Pb: 41.3; Sn: 58.7 | 100
x416 | D71 | Bendy shield/"A" |  | 0.64 | Pb: 30.1; Sn: 69.9 | 100
x417 | D73 | Quarterly shield/straight cross |  | 0.7 | Pb: 40.7; Sn: 59.3 | 100
x418 | D75 | Barry shield/plain |  | 0.57 | Pb: 34.3; Sn: 65.5 | 99.8
x419 | D76 | Chevronny shield/lozengy |  | 0.7 | Pb: 38.9; Sn: 61.1 | 100
x420 | D77 | Straight cross/straight cross |  | 0.79 | Pb: 43.1; Sn: 56.9 | 100
x421 | D78 | Straight cross/chequered |  | 0.53 | Pb: 41.8; Sn: 58.2 | 100
x422 | D79 | Expand. cross/barry shield |  | 0.72 | Pb: 37.7; Sn: 62.3 | 100
x423 | D82 | Expand. cross/plain |  | 0.72 | Pb: 33.6; Sn: 66.4 | 100
x424 | D83 | Chequy field/chequy field |  | 0.64 | Pb: 40.3; Sn: 59.7 | 100
x425 | D84 | Plain/plain |  | 0.99 | Pb: 43.1; Sn: 56.9 | 100
Pictorial tokens: subsidiary series
x426 | E2 | Bust+legend/cross |  | 0.9 | Pb: 35; Sn: 65 | 100
x427 | E3 | Bust/organs |  | 0.55 | Pb: 38.3; Sn: 61.7 | 100
Pilgrim and Secular badges
Canterbury
x428 | 5 | Ampulla: arcaded type |  |  | Sn: >99
x429 | 6 | Becket standing (hollow) |  |  | Sn: >99
x430 | 50 | Becket on peacock (hollow) |  |  | Sn: >99
x431 | 604 | Bird (hollow) |  |  | Pb: 2.6; Sn: 97; Ag: 0.3 | 99.9
Walsingham
x432 | 24 | Hunting horn (hollow) |  |  | Sn: >99
x433 | 102 | Maria monogram (sewn) |  |  | Sn: >99
x434 | 245 | Foot with jewel (pin badge) |  |  | Sn: >99
x435 | 244 | Annunciation (pin badge) |  |  | Sn: >99
Votive: Saint Barbara
x436 | 63 | Heart shaped ampulla |  |  | Sn: >99
Retainers: Plantagenet
x437 | 51 | Planta genista (seed pod pendant) |  |  | Sn: >99
x438 | 242 | Planta genista (seed pod pendant) |  |  | Sn: >99
Coin forgeries
Tin-lead pewter
x439 | MS23 | Edward I: London penny |  | 1.3 | Pb: 44.1; Sn: 55.9 | 100
Tin-copper pewter
x440 | MS27 |  |  |  | Pb: _; Sn: 92; Cu: 8 | 100
x441 | MS28 |  |  |  | Pb: _; Sn: 95; Cu: 5 | 100
x442 | MS29 |  |  |  | Pb: _; Sn: 89; Cu: 11 | 100
c. 1300 - 1350
Late pictorial series: pewter: good style
x443 | F1 | Bishop/expanding cross |  | 0.75 | Pb: 35; Sn: 60; Cu: 5 | 100
x444 | F2 | Bishop/plain |  | 0.65 | Pb: 40; Sn: 60 | 100
x445 | F3 | Pilgrim l./chevronny shield |  | 0.52 | Pb: 37; Sn: 63 | 100
x446 | F3 | Pilgrim l./chevronny shield |  | 0.46 | Pb: 42.4; Sn: 57.6 | 100
x447 | F4 | Pilgrim r./expanding cross |  | 0.57 | Pb: 32.5; Sn: 62.5 | 95
x448 | F5 | similar |  | 0.54 | Pb: 31.7; Sn: 68.3 | 100
x449 | F6 | Pilgrim r./plain |  | 0.53 | Pb: 41.3; Sn: 58.7 | 100
x450 | F7 | Deer l./chequy shield |  | 0.6 | Pb: 37.2; Sn: 62.8 | 100
x451 | F8 | Paschal lamb/8-arm cross |  | 0.65 | Pb: 33.1; Sn: 66.9 | 100
x452 | F9 | Pelican r./straight cross |  | 0.45 | Pb: 35.7; Sn: 64.3 | 100
x453 | F11 | Chequy shield/short cross |  | 0.62 | Pb: 41.4; Sn: 58.6 | 100
Late pictorial series: pewter: poor style
x454 | F12 | Rude pilgrim/quartering |  | 0.67 | Pb: 38.4; Sn: 61.6 | 100
x455 | F13 | Deer r./3 fishes |  | 0.9 | Pb: 65.1; Sn: 33.9; Cu: 1 | 100
x456 | F14 | Paschal lamb l./6-foil |  | 0.65 | Pb: 36.6; Sn: 63.4 | 100
x457 | F15 | Paschal lamb r./square |  | 0.55 | Pb: 40.3; Sn: 59.7 | 100
x458 | F16 | Paschal lamb r./barry field |  | 0.47 | Pb: 33.4; Sn: 66.6 | 100
x459 | F17 | Lion r./expanding cross |  | 0.85 | Pb: 75.2; Sn: 24.8 | 100
x460 | F18 | 2 hd. Eagle/border only |  | 0.93 | Pb: 53.2; Sn: 46.8 | 100
x461 | F19 | 2 hd. Eagle/quarterly shield |  | 1.47 | Pb: 30.3; Sn: 69.7 | 100
x462 | F20 | "A"/shield |  | 0.75 | Pb: 38.3; Sn: 61.7 | 100
x463 | F21 | Expanding cross/pentagon |  | 0.9 | Pb: 41.6; Sn: 58.2 | 99.8
x464 | F22 | Expanding cross/star |  | 0.88 | Pb: 33.3; Sn: 66.7 | 100
x465 | F23 | Shield/straight cross |  | 1.08 | Pb: 48.8; Sn: 51.2 | 100
Late pictorial series: lead: good style
x466 | F24 | Bishop/expanding cross |  | 0.78 | Pb: 100 | 100
x467 | F25 | Bishop bust/expanding cross |  | 1.25 | Pb: 100 | 100
x468 | F26 | Bishop bust/church |  | 1.05 | Pb: 100 | 100
x469 | F27 | Pilgrim bust/4-foil |  | 1 | Pb: 100 | 100
x470 | F28 | King's bust/barry shield |  | 0.8 | Pb: 100 | 100
x471 | F32 | Bishop's bust/King's bust |  | 1.03 | Pb: 100 | 100
x472 | F33 | Bishop's bust/displayed eagle |  | 1.35 | Pb: 100 | 100
x473 | F34 | King's bust/ornate cross |  | 1.28 | Pb: 100 | 100
x474 | F36 | Bust w. cap/chevronny shield |  | 1 | Pb: 100 | 100
x475 | F37 | Pilgrim/chevronny shield |  | 0.95 | Pb: 100 | 100
x476 | F38 | Pilgrim/straight cross |  | 0.82 | Pb: 100 | 100
x477 | F39 | Pilgrim/chequered |  | 1.1 | Pb: 100 | 100
x478 | F41 | Pilgrim/straight cross |  | 1.47 | Pb: 100 | 100
x479 | F42 | Paschal lamb/expanding cross |  | 1.05 | Pb: 100 | 100
x480 | F42 | Paschal lamb/expanding cross |  | 0.68 | Pb: 100 | 100
x481 | F43 | Paschal lamb/bendy shield |  | 0.83 | Pb: 100 | 100
x482 | F44 | Pelican r./animal |  | 0.85 | Pb: 100 | 100
x483 | F45 | Pelican l./whorl |  | 0.94 | Pb: 100 | 100
x484 | F46 | Pelican l./straight cross |  | 0.82 | Pb: 100 | 100
x485 | F47 | similar |  | 0.7 | Pb: 100 | 100
x486 | F48 | Pelican l./displayed eagle |  | 0.7 | Pb: 100 | 100
x487 | F49 | Bird l./Lion/pelican hybrid |  | 1.11 | Pb: 100 | 100
x488 | F52 | 2 head eagle/quaterly shield |  | 0.95 | Pb: 100 | 100
x489 | F54 | 2 head eagle/shield: bar and chev. |  | 0.92 | Pb: 100 | 100
x490 | F55 | Chequy shield/straight cross |  | 0.85 | Pb: 100 | 100
x491 | F56 | Lozengy shield/lozengy |  | 0.71 | Pb: 100 | 100
x492 | F57 | Shield w. chevron/?pelican |  | 0.55 | Pb: 100 | 100
Late pictorial series: lead: formalised style
x493 | F60 | King's bust/expanded cross |  | 1.38 | Pb: 100 | 100
x494 | F62 | King's bust/shield |  | 1.36 | Pb: 100 | 100
x495 | F65 | Grinning face/quadruped |  | 1.1 | Pb: 100 | 100
x496 | F66 | Grinning face/tree |  | 1.12 | Pb: 100 | 100
x497 | F66 | Grinning face/tree |  | 1.04 | Pb: 88.5; Sn: 11.5 | 100
x498 | F68 | Grinning face/lion r. |  | 1.12 | Pb: 100 | 100
x499 | F72 | Profile head/expanding cross |  | 1.39 | Pb: 100 | 100
x500 | F73 | Bishop std/"expand" cross |  | 1.5 | Pb: 100 | 100
x501 | F74 | Pilgrim/lines |  | 1.25 | Pb: 100 | 100
x502 | F81 | Bird l./4-foil |  | 1.26 | Pb: 100 | 100
x503 | F82 | Bird displayed/trefoil |  | 1.41 | Pb: 100 | 100
x504 | F83 | 2 hd. Eagle/shield: chevron |  | 0.95 | Pb: 100 | 100
x505 | F85 | Leaf/triskeles |  | 1.07 | Pb: 100 | 100
x506 | F87 | Shield: bar/lines |  | 1 | Pb: 100 | 100
x507 | F92 | Lion r./"expand" cross |  | 0.99 | Pb: 100 | 100
x508 | F93 | Paschal lamb/expanding cross |  | 1.05 | Pb: 100 | 100
x509 | F94 | Bird l./expanding cross |  | 1.03 | Pb: 100 | 100
x510 | F98 | Eagle displayed/4-foil |  | 0.64 | Pb: 100 | 100
x511 | F101 | Bird l./4-foil |  | 1.06 | Pb: 100 | 100
x512 | F104 | Expanding cross/whorl |  | 0.79 | Pb: 100 | 100
x513 | F106 | Cross+pellets/lines |  | 0.84 | Pb: 90.4; Sn: 9.6 | 100
Pilgrim and secular badges:
Canterbury (pin badges) |  |  |  |  | Pb: 33.4; Sn: 66.6 | 100
x514 | 19 | Becket on horseback |  |  | Pb: 38.5; Sn: 61.5 | 100
x515 | 20 | similar |  |  | Pb: 37; Sn: 63 | 100
x516 | 234 | Soldier from Becket martyrdom
Ecclesiastical
x517 | 76 | Flower vase: "Ave Maria" inscr. |  |  | Sn: >99
Plantagenet (pin badges)
x518 | 52 | Rampant lion on shield |  |  | Pb: 37.7; Sn: 62.3 | 100
x519 | 284 | Griffin on helmet |  |  | Pb: 44; Sn: 56 | 100
x520 | 284 | Griffin |  |  | Pb: 56; Sn: 44 | 100
Mowbray (hollow badge)
x521 | 243 | Mulberry of Mowbray |  |  | Pb: tr; Sn: >99; Cu: tr
Coin forgeries
x522 | MS30 | Edward II: Canterbury penny |  | 1.1 | Pb: _; Sn: 82; Cu: 18 | 100
x523 | MS31 | Edward III: London halfpenny |  | 0.77 | Pb: _; Sn: 90; Cu: 10 | 100
x524 | MS32 | similar (1335-43) |  | 0.8 | Pb: _; Sn: 96; Cu: 4 | 100
x525 | MS33 | similar |  | 0.8 | Pb: _; Sn: 83; Cu: 17 | 100
c. 1350-1425
Jetons: English
x526 | O.5 | King under canopy (301) |  | 2.92 | Pb: 64.9; Sn: 35.1 | 100
x527 | O.1 | Groat type (305) |  | 1.74 | Pb: 36.8; Sn: 63.2 | 100
x528 | O.2 | Groat type (306) |  | 0.5 | Pb: 37.3; Sn: 62.7 | 100
x529 | O.3 | similar (309) |  | 2.55 | Pb: 36.2; Sn: 63.8 | 100
x530 | O.4 | as previous (310) |  | 2.7 | Pb: 39.1; Sn: 60.9 | 100
x531 | H.9 | Shield/chequer (311) |  | 2.65 | Pb: 37.7; Sn: 62.3 | 100
x532 | H.10 | Shield/chequer (312) |  | 1.75 | Pb: 48.1; Sn: 51.9 | 100
x533 | H.11 | Cross/chequer (313) |  | 1.3 | Pb: 40; Sn: 60 | 100
x534 | H.12 | 6-foil/cross (315) |  | 1.86 | Pb: 35; Sn: 65 | 100
x535 | H.13 | similar, smaller (318) |  | 1.18 | Pb: 38.6; Sn: 61.4 | 100
x536 | 491 | Cross/cross (323) |  | 3.78 | Pb: _; Sn: >99; Cu: 0.2; Fe: 1
Tokens: Transitional series: c. 1350's: rude
x537 | G1 | Crude cross/lines |  | 1.01 | Pb: 100; Sn: _ | 100
x538 | G2 | similar |  | 0.92 | Pb: 100; Sn: _ | 100
x539 | G3 | Cross, circle/circle, cross |  | 0.95 | Pb: 31.7; Sn: 68.3 | 100
x540 | G4 | comparable |  | 1.83 | Pb: 100; Sn: _ | 100
x541 | G5 | Crossed cross/chequer |  | 1.1 | Pb: 80; Sn: 20 | 100
x542 | G6 | Lines/lines |  | 1.19 | Pb: 100; Sn: _ | 100
x543 | G7 | Rude shield/plain |  | 0.74 | Pb: 86.3; Sn: 13.7 | 100
Tokens: Transitional series: c. 1350's: large size leaden
x544 | G15 | Expanding cross/formal |  | 1.81 | Pb: 100 | 100
x545 | G16 | Expanding cross/spear, helm |  | 1.5 | Pb: 100 | 100
x546 | G17 | Expanding cross/uncertain |  | 1.25 | Pb: 100 | 100
x547 | G18 | Windmill cross/quartering |  | 1.1 | Pb: 100 | 100
x548 | G20 | Straight cross/quartering |  | 1.12 | Pb: 100 | 100
x549 | G21 | Legend/quartering |  | 1.38 | Pb: 100 | 100
Tokens: Transitional series: c. 1350's: small size, neat
x550 | G24 | Facing head/square |  | 1.05 | Pb: 100 | 100
x551 | G28 | Facing head/shield: bend |  | 1.19 | Pb: 93; Sn: 7 | 100
x552 | G29 | Shield: "A"/shield:bend |  | 1.07 | Pb: 100 | 100
x553 | G29 | Shield: "A"/shield:bend |  | 1.3 | Pb: 100 | 100
x554 | G30 | Shield: scroll/shield: pale |  | 1.2 | Pb: 100 | 100
x555 | G31 | Shield: quarter'/straight cross |  | 0.82 | Pb: 100 | 100
x556 | G31 | Shield: quarter'/straight cross |  | 0.86 | Pb: 100 | 100
Tokens: Geometric series: c. 1350's-1430's
x557 | H1 | Rose/6-foil (large size) |  | 2.12 | Pb: 100 | 100
x558 | H4 | Round face/6-foil |  | 1.35 | Pb: 100 | 100
x559 | H7 | Formal face/6-foil |  | 0.75 | Pb: 100 | 100
x560 | H14 | Star/4-foil |  | 1.31 | Pb: 100 | 100
x561 | H18 | Ship/whorl |  | 1.15 | Pb: 100 | 100
x562 | H21 | Chequy shield/12-foil |  | 1.16 | Pb: 100 | 100
x563 | H21 | Chequy shield/12-foil |  | 0.98 | Pb: 100 | 100
x564 | H23 | Paly shield/4-foil |  | 1.15 | Pb: 100 | 100
x565 | H23 | Paly shield/4-foil |  | 0.94 | Pb: 100 | 100
x566 | H26 | 6-foil/expanding cross |  | 0.95 | Pb: 100 | 100
x567 | H28 | similar |  | 1.13 | Pb: 100 | 100
x568 | H29 | 6-foil/6-foil |  | 1.73 | Pb: 100 | 100
x569 | H33 | Pentagon: 5 dots/6-foil |  | 1.09 | Pb: 100 | 100
x570 | H35 | Expanding cross/6-foil |  | 1.21 | Pb: 100 | 100
x571 | H37 | similar |  | 1.2 | Pb: 100 | 100
x572 | H40 | Expanding cross/expanding cross |  | 1.1 | Pb: 100 | 100
x573 | H42 | Straight cross/void cross |  | 1.04 | Pb: 100 | 100
x574 | H42 | Straight cross/void cross |  | 1.06 | Pb: 100 | 100
x575 | H48 | 8-arm cross/cross fleury |  | 0.95 | Pb: 100 | 100
x576 | H50 | 8-arm cross/6-foil |  | 1.09 | Pb: 100 | 100
x577 | H51 | Rose cross/6-foil |  | 1.03 | Pb: 100 | 100
x578 | H54 | Rose cross/rose cross |  | 1.07 | Pb: 100 | 100
x579 | H61 | 6-foil/lozengy |  | 1.69 | Pb: 100 | 100
x580 | H64 | 6-foil/6-foil |  | 0.99 | Pb: 100 | 100
x581 | H67 | 6-foil/12-foil |  | 1.32 | Pb: 100 | 100
x582 | H75 | 6-foil/cross on square |  | 1.24 | Pb: 100 | 100
x583 | H76 | 6-foil/square on square |  | 1.23 | Pb: 100 | 100
x584 | H77 | 16 spoke wheel/6-foil |  | 1.19 | Pb: 100 | 100
x585 | H78 | similar |  | 0.9 | Pb: 100 | 100
x586 | H81 | Whorl/5-arm design |  | 1.2 | Pb: 100 | 100
x587 | H82 | Whorl/rose cross |  | 1 | Pb: 100 | 100
x588 | H87 | Striate quartering/6-foil |  | 1.25 | Pb: 100 | 100
x589 | H88 | similar |  | 1.04 | Pb: 100 | 100
x590 | H98 | Angled quartering/uncertain |  | 0.67 | Pb: 100 | 100
x591 | H99 | 4-foil/5-pointed star |  | 1.5 | Pb: 100 | 100
x592 | H101 | 4-foil/formal quadruped |  | 1.38 | Pb: 100 | 100
x593 | H104 | 4-foil/6-foil |  | 1.23 | Pb: 100 | 100
x594 | H105 | 4-foil/crossed chequers |  | 1.2 | Pb: 100 | 100
x595 | H106 | 4-foil/striate quartering |  | 1.57 | Pb: 100 | 100
x596 | H106 | 4-foil/striate quartering |  | 1.29 | Pb: 100 | 100
Tokens with broad, thin flans: lead
x597 | L73 | Wheel/whorl |  | 1.02 | Pb: 100 | 100
x598 | L76 | Star/chequer |  | 0.76 | Pb: 100 | 100
Tokens with broad, thin flans: pewter
x599 | L80 | Bust in cap/expanding cross |  | 0.54 | Pb: 38; Sn: 62 | 100
x600 | L81 | 6-foil/outline rose |  | 0.72 | Pb: 39.2; Sn: 60.8 | 100
x601 | L82 | 6-foil/circles |  | 0.74 | Pb: 39.1; Sn: 59.9 | 99
x602 | L83 | Wheel/plain |  | 0.6 | Pb: 40.8; Sn: 56.2 | 97
x603 | L84 | Chequer/plain |  | 0.5 | Pb: 30; Sn: 70 | 100
x604 | L85 | Lozengy/expanding cross |  | 0.73 | Pb: 35; Sn: 65 | 100
Pilgrim and secular badges
Canterbury
x605 | 65 | Late arcaded type Ampulla |  |  | Sn: >99
x606 | 8 | Bell "Campan thome a" |  |  | Sn: 99; Cu: 1 | 100
Canterbury (pin badge)
x607 | 18 | Becket standing |  |  | Pb: 37.9; Sn: 62.1 | 100
x608 | 17 | similar |  |  | Pb: 36.9; Sn: 63.1 | 100
x609 | 69 | Becket bust in circular frame |  |  | Pb: 36; Sn: 64 | 100
x610 | 67 | Becket's gloves pair |  |  | Pb: 51; Sn: 49 | 100
x611 | 254 | Becket's gloves dingle |  |  | Pb: 42; Sn: 58 | 100
x612 | 119 | Bust St. John in 4-foil frame |  |  | Pb: 38.6; Sn: 61.4 | 100
Westminster (pin badge)
x613 | 129 | Bust of St. John "Iancovimse" |  |  | Pb: 27.4; Sn: 72.6 | 100
Walsingham (pin badge)
x614 | 38 | Annunciation scene |  |  | Pb: 40.5; Sn: 59.5 | 100
x615 | 258 | Holy house |  |  | Pb: 37; Sn: 63 | 100
Ely (pin badge)
x616 | 114 | St Ethelreda standing |  |  | Pb: 34.1; Sn: 65.9 | 100
Windsor (pin badge)
x617 | 229 | St George mounted, in frame |  |  | Pb: 34; Sn: 66 | 100
Gloucester (pin badge)
x618 | 130 | Crowned bust Edward II, framed |  |  | Pb: 37.3; Sn: 62.7 | 100
Malmesbury
x619 | 131 | St. Aldheim playing the lyre |  |  | Pb: 38.9; Sn: 61.1 | 100
Plantagenet (pin badge)
x620 | 53 | Sunburst ((Edward III - Richard II) |  |  | Pb: 13.2; Sn: 85.8; Cu: 1 | 100
x621 | 286 | similar |  |  | Pb: 36; Sn: 64 | 100
x622 | 289 | Ostrich feather "ich dien" |  |  | Pb: 40; Sn: 60 | 100
x623 | 288 | Hart & tree (Richard II et seq.) |  |  | Pb: 53; Sn: 47 | 100
x624 | 54 | similar |  |  | Pb: 33.3; Sn: 66.7 | 100
x625 | 287 | similar |  |  | Pb: 40; Sn: 60 | 100
Coin forgeries
x626 | MS38 | Edward III groat (broken) |  | 1.48 | Sn: >95 |  | Hg 1-4
Finger ring (English)
x627 | 654 | Merchant's seal ring: letter "E" |  |  | Pb: c.3; Sn: c. 95; Cu: c.2
c. 1425-1500
Jetons: France
x628 | 488 | Royal: 3 lis/cross (330) |  | 2.72 | Pb: 35; Sn: 65; Cu: 1.3; Fe: 1 | 102.3
x629 | 490 | non local: "R"/lily (331) |  | 6.25 | Pb: 100 | 100
Jetons: brittany
x630 | 489 | Angel w. ermine (333) |  | 2.6 | Pb: 40.6; Sn: 59.4; Cu: tr; Fe: tr | 100
Jetons: Flanders
x631 |  | Sterling groat type (334) |  | 3.83 | Pb: 36.9; Sn: 63.1; Cu: 1.5; Fe: Cu+Fe | 101.5
Tokens: Late Plantagenet series: small, neat
x632 | L1 | Quartering/quartering |  | 1.03 | Pb: 100; Sn: _ | 100
x633 | L1 | Quartering/quartering |  | 1.15 | Pb: 100; Sn: _ | 100
x634 | L13 | 12 spoked wheel/as obv. |  | 0.92 | Pb: 91.6; Sn: 8.4 | 100
x635 | L17 | Shield: quartered/as obv. |  | 0.95 | Pb: 100; Sn: _ | 100
x636 | L17 | Shield: quartered/as obv. |  | 0.96 | Pb: 100; Sn: _ | 100
x637 | L23 | Shield: bar/straight cross |  | 0.8 | Pb: 100; Sn: _ | 100
x638 | L24 | Shield: eagle/bow, arrows |  | 0.87 | Pb: 100; Sn: _ | 100
x639 | L28 | Shield: quartered/5 dots |  | 0.74 | Pb: 100; Sn: _ | 100
x640 | L29 | "Maltese" cross/5 dots |  | 0.95 | Pb: 100; Sn: _ | 100
x641 | L31 | Trefoil w. stem/as obv. |  | 0.87 | Pb: 100; Sn: _ | 100
x642 | L35 | Paschal lamb/merchant mark |  | 0.86 | Pb: 40.3; Sn: 59.7; Cu: 0.5; Fe: 0.5 | 101
x643 | L36 | Star/merchant mark |  | 0.62 | Pb: 48.5; Sn: 51.5; Cu: 1; Fe: 1 | 102
Tokens: Late Plantagenet series: broader, neat
x644 | L38 | Shield quartered/whorl |  | 0.93 | Pb: 100 | 100
x645 | L39 | Shield quartered/quartering |  | 1 | Pb: 100 | 100
x646 | L48 | English shield/cauldron |  | 0.77 | Pb: 100 | 100
x647 | L49 | English shield/tau cross |  | 0.58 | Pb: 100 | 100
x648 | L54 | Ship/chequy shield |  | 0.79 | Pb: 100 | 100
x649 | L54 | Ship/chequy shield |  | 0.7 | Pb: 100 | 100
x650 | L56 | Ship/triangular shield |  | 0.88 | Pb: 100 | 100
x651 | L61 | Grinning face/tree trunk |  | 1.05 | Pb: 100 | 100
x652 | L67 | Barrel/chequer |  | 1.42 | Pb: 100 | 100
x653 | L72 | Tankard/uncertain |  | 0.88 | Pb: 63.3; Sn: 36.7 | 100
Tokens: Late Plantagenet series: large, thick
x654 | L86 | Irregular wheel/6-foil |  | 1 | Pb: 100 | 100
x655 | L88 | Wheel/chequer |  | 1.6 | Pb: 100 | 100
x656 | L94 | Chevronny shield/whorl |  | 1.6 | Pb: 100 | 100
x657 | L96 | Facing head/cross |  | 1.8 | Pb: 100 | 100
x658 | L97 | Barry shield/cross |  | 1.93 | Pb: 100 | 100
x659 | L102 | Floral design/floral |  | 2.7 | Pb: 100 | 100
x660 | L103 | Armorial shield/geometric |  | 2.68 | Pb: 100 | 100
x661 | L105 | Beaker/cross+circles |  | 2.61 | Pb: 100 | 100
x662 | L107 | King's bust/chequer |  | 1.79 | Pb: 68; Sn: 32 | 100
x663 | L108 | Shield: chevron/triangular |  | 1.62 | Pb: 76; Sn: 24 | 100
Tokens: "Cross and pellets" series: (pellet in circle)
x664 | M6 | Letter "M" |  | 0.64 | Pb: 100 | 100
x665 | M10 | Shield w. chevron |  | 0.62 | Pb: 100 | 100
x666 | M31 | Crossed keys |  | 0.6 | Pb: 100 | 100
x667 | M33 | Chequer |  | 0.72 | Pb: 100 | 100
x668 | M36 | Ewer |  | 0.67 | Pb: 100 | 100
x669 | M43 | Hunting horn |  | 0.63 | Pb: 100 | 100
x670 | M47 | Key and sword |  | 0.73 | Pb: 100 | 100
x671 | M48 | Merchant mark |  | 1.05 | Pb: 100 | 100
x672 | M49 | Letter "I" |  | 0.45 | Pb: 35.5; Sn: 64.5 | 100
Tokens: "Cross and pellets" series: (pellet only)
x673 | M52 | Tau cross |  | 0.88 | Pb: 100 | 100
x674 | M59 | Shield with bend |  | 0.7 | Pb: 100 | 100
Tokens: "Cross and pellets" series: (3-pellet clusters)
x675 | M63 |  |  | 0.87 | Pb: 100 | 100
x676 | M65 |  |  | 0.65 | Pb: 100 | 100
x677 | M66 |  |  | 0.61 | Pb: 38.3; Sn: 61.7 | 100
x678 | M67 |  |  | 0.64 | Pb: 38.8; Sn: 61.2 | 100
Tokens: "Cross and pellets" series: (related issues)
x679 | M70 | Shield: bar/cross |  | 0.96 | Pb: 100 | 100
x680 | M71 | Swan l./cross |  | 0.83 | Pb: 100 | 100
x681 | M72 | Fox l./trefoil |  | 0.67 | Pb: 100 | 100
Provincial tokens: East Anglia
x682 | N1 | Ewer on basin/cross moline |  | 1.2 | Pb: 100 | 100
x683 | N2 | sim./cross of "Passion" |  | 0.9 | Pb: 100 | 100
Coin forgeries (lead)
x684 | MS22 | Edward IV: London groat |  | 12.3 | Pb: 100 | 100
Coin forgeries (tin-lead pewter)
x685 | MS24 | Edward IV: London groat |  | 2.9 | Pb: 14.9; Sn: 85.1 | 100
x686 | MS25 | Richard III: London groat |  | 3.69 | Pb: 61; Sn: 39 | 100
Pilgrim badges: Hollow Ampillae (for Holy Water)
x687 | 27 | Bromholm type w. "IC" |  |  | Pb: _; Sn: >99
x688 | 32 | E. Anglia stock type: chequer |  |  | Pb: 100; Sn: _ | 100
x689 | 31 | similar |  |  | Pb: 100; Sn: _ | 100
x690 | 33 | E. Anglia heraldic: shield |  |  | Pb: 100; Sn: _ | 100
x691 | 29 | London heraldic: shield/"Heni-b" |  |  | Pb: _; Sn: >99
x692 | 28 | similar: shield w. merchant mark |  |  | Pb: _; Sn: >99
Pilgrim badges:"Shell container" and purse badges
x693 | 37 | Pin badge representing shell c'tr |  |  | Pb: 38.8; Sn: 61.2 | 100
x694 | 278 | Suspended purse |  |  | Pb: 38; Sn: 62 | 100
x695 | 279 | similar |  |  | Pb: 39; Sn: 61 | 100
Pilgrim badges: Canterbury: bells
x696 | 133 | Inscibed "Campan Tm" |  |  | Sn: c. 95; Cu: 2; Bi: 3
x697 | 9 | No inscription |  |  | Sn: c. 96; Cu: 2; Bi: 2
x698 | 134 | Trace on inscription |  |  | Sn: c. 96; Cu: 1; Bi: 3
x699 | 135 | Zigzag decoration |  |  | Sn: c. 96; Cu: 1; Bi: 3
x700 | 136 | Small size. Late |  |  | Sn: c. 96; Cu: 2; Bi: 2
Pilgrim badges: Canterbury: pin badges
x701 | 10 | Bust of Thomas Becket |  |  | Pb: 32.4; Sn: 67.6 | 100
x702 | 11 | similar |  |  | Pb: 34.2; Sn: 65.8 | 100
x703 | 13 | similar (head only) |  |  | Pb: 36.7; Sn: 62.3 | 99
x704 | 16 | Thomas Becket (standing) |  |  | Pb: 41.7; Sn: 58.3 | 100
x705 | 256 | Becket bust inside "T"; crowned |  |  | Pb: 35; Sn: 65 | 100
x706 | 118 | similar |  |  | Pb: 33.4; Sn: 66.6 | 100
x707 | 248 | Becket bust on circular flan |  |  | Pb: 36; Sn: 64; Cu: tr | 100
x708 | 74 | Quatrefoil inscribed "T" |  |  | Pb: 37.6; Sn: 62.4 | 100
x709 | 252 | similar quatrefoil: no letter |  |  | Pb: 36; Sn: 64 | 100
x710 | 253 | Quatrefoil pendant |  |  | Pb: 36; Sn: 64 | 100
x711 | 78 | Leaf pendant |  |  | Pb: 36.6; Sn: 63.4 | 100
Pilgrim badges: Canterbury (St. Mary Undercroft)
x712 | 101 | Letter "M" in frame |  |  | Pb: 39; Sn: 61 | 100
x713 | 97 | Lis in circular frame |  |  | Pb: 35.2; Sn: 64.8 | 100
x714 | 263 | St Anne with Mary |  |  | Pb: 100; Sn: _ | 100
Pilgrim badges: Canterbury (Badge suspenders & pendants)
x715 | 255 | Buckle type suspender: "T" |  |  | Pb: 42; Sn: 58 | 100
x716 | 103 | similar: quatrefoil |  |  | Pb: 36.9; Sn: 63.1 | 100
x717 | 264 | similar: lis |  |  | Pb: 43; Sn: 57 | 100
x718 | 311 | Medallic pendant: virgin; infant/Ss. Peter; Paul |  |  | Pb: 30; Sn: 70 | 100
Pilgrim badges: Boxley (Road of Grace): pin badges
x719 | 82 | Pedastel of cross: GRAS |  |  | Pb: 37.3; Sn: 62.7 | 100
x720 | 237 | sim.: +small pilgrim w. rosary |  |  | Pb: 34; Sn: 66 | 100
x721 | 123 | Pilgrim holding rosary |  |  | Pb: 33.8; Sn: 66.2 | 100
Pilgrim badges: Walsingham: pin badges
x722 | 40 | Annunciation scene |  |  | Pb: 50; Sn: 50 | 100
x723 | 41 | similar: circular |  |  | Pb: 50.3; Sn: 49.7 | 100
x724 | 84 | Lily pot |  |  | Pb: 58.5; Sn: 41.5 | 100
x725 | 259 | similar |  |  | Pb: 39; Sn: 61 | 100
x726 | 88 | Assumption (radiate Virgin) |  |  | Pb: 39.1; Sn: 60.9 | 100
x727 | 89 | Queen of Peace (stg. on dove) |  |  | Pb: 37.6; Sn: 62.4 | 100
Pilgrim badges: Bromholm: pin badges
x728 | 105 | Flowery heart: openwork |  |  | Pb: 35.5; Sn: 64.5 | 100
x729 | 231 | Flowery heart in frame |  |  | Pb: 37; Sn: 63 | 100
x730 | 107 | Flowery heart solid; + berries |  |  | Pb: 56.2; Sn: 43.8 | 100
x731 | 111 | Simple heart |  |  | Pb: 39.2; Sn: 60.3 | 99.5
x732 | 112 | similar |  |  | Pb: 44.6; Sn: 55.4 | 100
x733 | 113 | Heart + B (stud badge) |  |  | Pb: 54.1; Sn: 45.9 | 100
Pilgrim badges: Norwich: pin badges
x734 | 232 | St. Leonard standing (chains) |  |  | Pb: 51; Sn: 49 | 100
x735 | 120 | similar |  |  | Pb: 36; Sn: 64 | 100
x736 | 115 | Mother Julian w. book; in cell |  |  | Pb: 52.5; Sn: 47.5 | 100
Pilgrim badges: Saint Albans: pin badges
x737 | 233 | St Albans martyrdom scene |  |  | Pb: 38; Sn: 62 | 100
Pilgrim badges: Marian shrine (?Willesden): pin badges
x738 | 116 | Virgin and infant by well |  |  | Pb: 35.4; Sn: 64.6 | 100
Pilgrim badges: London (St Pauls?): pin badges
x739 | 301 | Five wounds of Christ (circular) |  |  | Pb: 41; Sn: 59 | 100
Pilgrim badges: London (Hospitallers)
x740 | 235 | Paschal lamb in frame |  |  | Pb: 37; Sn: 63 | 100
x741 | 49 | similar (centre only) |  |  | Pb: 39.3; Sn: 60.7 | 100
Pilgrim badges: London (St Giles)
x742 | 25 | Hunting horn |  |  | Pb: 38.5; Sn: 61.5 | 100
x743 | 26 | similar |  |  | Pb: 36.2; Sn: 63.8 | 100
Pilgrim badges: London (uncertain)
x744 | 121 | Dish and spoons |  |  | Pb: 34.6; Sn: 65.4 | 100
Pilgrim badges: Windsor: pin badges
x745 | 230 | Shield of St George |  |  | Pb: 56; Sn: 44 | 100
Pilgrim badges: Hailes (Holy Blood): pin badges
x746 | 132 | Earl Richard mtd.; w. reliquary |  |  | Pb: 57.1; Sn: 42.9 | 100
Pilgrim badges: Chester: pin badges
x747 | 240 | St Werburga's basket of geese |  |  | Pb: 38; Sn: 62 | 100
x748 | 122 | similar |  |  | Pb: 35.8; Sn: 64.2 | 100
Pilgrim badges: Doncaster (?): pin badges
x749 | 257 | Mary and infant std. in frame |  |  | Pb: 55; Sn: 45 | 100
Pilgrim badges: Bridlington: pin badges
x750 | 241 | St John of B; shrine named |  |  | Pb: 34; Sn: 66 | 100
Pilgrim badges: Glastonbury(?): pin badges
x751 | 238 | Sword on flowery shield |  |  | Pb: 40; Sn: 60; Cu: tr | 100
x752 | 127 | Hawthorn |  |  | Pb: 38.5; Sn: 61.5 | 100
x753 | 239 | similar |  |  | Pb: 47; Sn: 53 | 100
Pilgrim badges: ex Devises: pin badges
x754 | 128 | Crucifix in shrine |  |  | Pb: 100; Sn: _ | 100
Secular badges: Plantagenet: pin badges
x755 | 290 | Star in crescent |  |  | Pb: 36; Sn: 64 | 100
x756 | 291 | similar |  |  | Pb: 36; Sn: 64; Cu: tr | 100
x757 | 293 | Eagle left (c. Henry IV) |  |  | Pb: 38; Sn: 62 | 100
x758 | 292 | similar |  |  | Pb: 36; Sn: 64; Cu: tr | 100
x759 | 57 | Eagle right |  |  | Pb: 40.8; Sn: 59.2 | 100
x760 | 296 | Spotted panther r. (c. Henry IV) |  |  | Pb: 40; Sn: 60 | 100
x761 | B33 | Lion's bare head |  |  | Pb: 37.6; Sn: 62.4; Cu: tr | 100
x762 | 295 | Crowned lion r. |  |  | Pb: 36; Sn: 64 | 100
x763 | 294 | Swan l. (c. Henry IV-V) |  |  | Pb: 35; Sn: 65 | 100
Secular badges: Plantagenet: Lancastrian
x764 | 297 | Crowned lion left |  |  | Pb: 45; Sn: 55 | 100
x765 | 298 | Crowned lion right |  |  | Pb: 45; Sn: 55 | 100
Secular badges: Plantagenet: Yorkist
x766 | 302 | Hand holding rose (4 petals) |  |  | Pb: 38; Sn: 62 | 100
x767 | 299 | 4-petalled openwork rose |  |  | Pb: 34; Sn: 66 | 100
x768 | 300 | similar |  |  | Pb: 38; Sn: 62 | 100
x769 | 303 | Sun: small |  |  | Pb: 34; Sn: 66 | 100
Secular badges: Plantagenet: Yorkist (applied ornament)
x770 | 304 | Sun: large (no attachment) |  |  | Pb: 100; Au: tr | 100 | tr Hg
Secular badges: Late Plantagenet: pin badges
x771 | 283 | Heraldic rose |  |  | Pb: 56; Sn: 44 | 100
x772 | 282 | similar |  |  | Pb: 53; Sn: 47 | 100
x773 | 59 | Rose en soleil (Edward IV) |  |  | Pb: 40.4; Sn: 59.6 | 100
x774 | 305 | Winged boar (Richard III) |  |  | Pb: 50; Sn: 50 | 100
c. 1500-1550
Jetons: Low Countries
x775 | _ | Charles V: Aequitas, 1550 |  | 4.22 | Pb: 3 to 5; Sn: >95
Tokens: Early Tudor Series: "groat-penny" types
x776 | O6 | Female bust/cross, pellets |  | 0.7 | Pb: 30.5; Sn: 69.5; Cu: 1; Fe: Cu+Fe? | 101
x777 | O7 | Female bust/cross, pellets |  | 0.88 | Pb: 100; Sn: _ | 100
x778 | O9 | Letter "E"/cross, pellets |  | 2.42 | Pb: 17.5; Sn: 82.5 | 100
x779 | O10 | Letter "E"/cross, pellets |  | 1.95 | Pb: 100; Sn: _ | 100
x780 | O11 | Letter "E"/geometric |  | 1 | Pb: 100; Sn: _ | 100
x781 | O12 | Tau cross/London shield |  | 2.48 | Pb: 100; Sn: _ | 100
x782 | O13 | Tau cross/cross in circle |  | 0.71 | Pb: 42.9; Sn: 57.1 | 100
x783 | O14 | Paschal lamb/cross fleury |  | 2 | Pb: 51; Sn: 49 | 100
x784 | O15 | Rnglish shield/cross fleury |  | 1.25 | Pb: 37.7; Sn: 62.3 | 100
x785 | O17 | Pentangle/cross |  | 3.07 | Pb: 100; Sn: _ | 100
Tokens: Early Tudor Series: Black letter inscriptions
x786 | O18 | Cross/Tudor rose |  | 1.72 | Pb: _; Sn: >99; Cu: 1; Fe: Cu+Fe?
x787 | O19 | Cross/Tudor rose |  | 2.6 | Pb: 100; Sn: _ | 100
x788 | O20 | Crown/Tudor rose |  | 1.76 | Pb: _; Sn: >99
Boar's Head Tavern
x789 | O21 | Crown/Tudor rose |  | 1.57 | Pb: 35; Sn: 65 | 100
x790 | O22 | similar |  | 2.21 | Pb: 100; Sn: _ | 100
x791 | O23 | Crown/castle |  | 1.91 | Pb: 41.6; Sn: 58.4 | 100
x792 | O24 | London shield/Tudor rose |  | 1.2 | Pb: _; Sn: >99; Cu: 5; Fe: Cu+Fe
x793 | O24 | London shield/Tudor rose |  | 1.09 | Pb: _; Sn: >99
x794 | O25 | Shield; chevron/Tudor rose |  | 1.45 | Pb: 100; Sn: _ | 100
x795 | O26 | Shield; bend/cross fleury |  | 2.4 | Pb: 100; Sn: _ | 100
Canterbury Monk Tavern
x796 | O26 | Shield; bend/cross fleury |  | 2.29 | Pb: 100; Sn: _ | 100
x797 | O27 | Shield; bar/6-foil |  | 1.24 | Pb: 48.3; Sn: 51.7; Cu: 1.5; Fe: Cu+Fe | 101.5
x798 | O28 | Shield; bar/6-foil |  | 1.71 | Pb: 100; Sn: _ | 100
x799 | O29 | Shield; bar/5-foil |  | 1.96 | Pb: _; Sn: >99; Cu: 3; Fe: Cu+Fe
x800 | O30 | Shield; bar/5-foil |  | 3.05 | Pb: 100; Sn: _ | 100
x801 | O30 | Shield; bar/5-foil |  | 2.75 | Pb: 100; Sn: _ | 100
x802 | O31 | London shield/Shield; cross |  | 1.72 | Pb: 55.6; Sn: 44.4; Cu: 1 | 101
x803 | O33 | Ship/Tudor rose |  | 1.63 | Pb: 27; Sn: 73; Cu: 1 | 101
x804 | O34 | Ship/London shield |  | 1.58 | Pb: _; Sn: >99
Prince on Jumping Horse Tavern
x805 | O35 | Ship/London shield |  | 2.8 | Pb: 100; Sn: _ | 100
x806 | O36 | Ship/London shield var. |  | 1.8 | Pb: 37.1; Sn: 52.9 | 90
x807 | O37 | Ship/ship |  | 1.81 | Pb: _; Sn: >99; Cu: 2; Fe: Cu+Fe
x808 | O39 | Dolphin/lis crowned |  | 1.42 | Pb: _; Sn: >99
x809 | O40 | Dolphin/cross |  | 1.1 | Pb: _; Sn: >99; Cu: 1; Fe: Cu+Fe
Tokens: Early Tudor Series: (derivatives)
x810 | O42 | Crown/cross, pellets |  | 1.35 | Pb: 52.6; Sn: 49.4 | 102
x811 | O43 | Ship/Shield; chevron |  | 2.91 | Pb: 48.3; Sn: 51.7; Cu: 2; Fe: Cu+Fe | 102
x812 | O44 | Ship/cross, pellets |  | 1.81 | Pb: 100; Sn: _ | 100
x813 | O45 | Dolphin/cross |  | 3.47 | Pb: 100; Sn: _ | 100
x814 | O46 | King's bust/rose |  | 3.77 | Pb: 100; Sn: _ | 100
x815 | O47 | Shield; bend/rose |  | 3.1 | Pb: 100; Sn: _ | 100
Tokens: Early Tudor Series: Ecclesiastical tokens
x816 | O48 | Matins: M/plain |  | 1.34 | Pb: 54.6; Sn: 45.4; Cu: 1; Fe: Cu+Fe | 101
x817 | O49 | Matins: M/T |  | 0.6 | Pb: 30; Sn: 70 | 100
x818 | O50 | Lauds: L/geometric |  | 1.74 | Pb: 100; Sn: _ | 100
x819 | O52 | Prime: P/plain |  | 1.39 | Pb: 100; Sn: _ | 100
x820 | O53 | Prime: P/plain |  | 1.23 | Pb: 67; Sn: 33 | 100
x821 | O54 | Prime: P; border/plain |  | 0.9 | Pb: 47.4; Sn: 52.6; Cu: 1; Fe: Cu+Fe | 101
x822 | O54 | Prime: P; border/plain |  | 0.77 | Pb: 50; Sn: 50 | 100
x823 | O55 | Horae breves: H/wheel |  | 1.07 | Pb: 32.8; Sn: 67.2; Cu: 3; Fe: Cu+Fe | 103
x824 | O56 | Horae breves: H/dagger |  | 0.88 | Pb: 56.2; Sn: 43.8; Cu: 0.5; Fe: Cu+Fe | 100.5
x825 | O57 | Compline: C/plain |  | 1.07 | Pb: 55; Sn: 45 | 100
x826 | O57 | Compline: C/plain |  | 1.1 | Pb: 62; Sn: 38 | 100
x827 | O58 | Compline: C/A |  | 0.71 | Pb: _; Sn: >99; Cu: 6; Fe: Cu+Fe
x828 | O59 | Compline: CA mgr/plain |  | 0.91 | Pb: 100; Sn: _ | 100
x829 | O60 | Ave: AVE/S.PAVL mgr |  | 2.68 | Pb: 100; Sn: _ | 100
x830 | O61 | Ave: AVE/uncertain |  | 1.05 | Pb: 47.2; Sn: 52.8; Cu: 1; Fe: Cu+Fe | 101
x831 | O62 | Ave: A/plain |  | 1.8 | Pb: 83; Sn: 17 | 100
x832 | O64 | Little Office: B/wreath |  | 0.62 | Pb: _; Sn: >99
x833 | O66 | (of B.V.M.) R/bell |  | 0.75 | Pb: 45.9; Sn: 54.1 | 100
x834 | O67 | (of B.V.M.) P,/NA (plena) |  | 3.33 | Pb: 100; Sn: _ | 100
Tokens: Early Tudor Series: tokens with merchant marks as rev.
x835 | O69 | Crowned bust |  | 2.19 | Pb: 100; Sn: _ | 100
x836 | O71 | similar |  | 1.07 | Pb: _; Sn: >99; Cu: 2
x837 | O74 | similar |  | 0.76 | Pb: _; Sn: >99; Cu: 1
x838 | O75 | Bearded head |  | 1.45 | Pb: 100; Sn: _ | 100
x839 | O76 | similar |  | 2.67 | Pb: 100; Sn: _ | 100
x840 | O77 | Mitre |  | 1.73 | Pb: 23.8; Sn: 76.2; Cu: 17; Fe: Cu+Fe | 117
x841 | O78 | Horse head |  | 1.05 | Pb: 69.9; Sn: 30.1; Fe: 1 | 101
x842 | O79 | similar |  | 1 | Pb: 25; Sn: 75; Cu: 4; Fe: 1 | 105
x843 | O81 | Bird |  | 1.38 | Pb: 34.7; Sn: 65.3; Cu: 3; Fe: 2 | 105
x844 | O81 | Bird |  | 1.25 | Pb: 40.5; Sn: 59.5 | 100
x845 | O82 | Fruit and leaves |  | 1.52 | Pb: 68.7; Sn: 31.3; Cu: 3; Fe: Cu+Fe | 103
x846 | O83 | Rose |  | 1.25 | Pb: _; Sn: >99
x847 | O84 | Lis |  | 1.55 | Pb: 57.5; Sn: 42.5; Cu: 0.5 | 100.5
x848 | O85 | Trefoil |  | 1.13 | Pb: 58.8; Sn: 41.2; Cu: 8; Fe: Cu+Fe | 108
x849 | O87 | Ship |  | 1.58 | Pb: 50.3; Sn: 49.7; Fe: 2 | 102
x850 | O88 | Cross fleury |  | 0.7 | Pb: 78.1; Sn: 21.9; Cu: 0.5 | 100.5
x851 | O89 | Chequer |  | 1.33 | Pb: 100; Sn: _ | 100
Tokens: Early Tudor Series: uniface
x852 | O94 | Merchant mark/plain |  | 2.67 | Pb: 100 | 100
x853 | O95 | Merchant mark/plain |  | 1.95 | Pb: 100 | 100
x854 | O96 | similar |  | 2.53 | Pb: 100 | 100
Tokens: Early Tudor Series: tokens with pictorial-geometric designs
x855 | O98 |  |  | 2.15 | Pb: 100 | 100
x856 | O99 |  |  | 2.15 | Pb: 100 | 100
Provincial Early Tudor tokens: East Anglia: "St. Nicholas" bishop
x857 | P7 | Mitre/groat |  | 6.97 | Pb: 100 | 100
x858 | P9 | Mitre/penny |  | 1.58 | Pb: 100 | 100
x859 | P27 | Mitre/groat (later) |  | 4.12 | Pb: 100 | 100
x860 | P33 | Mitre/penny (black letter) |  | 2.12 | Pb: 100 | 100
Provincial Early Tudor tokens: Cambridge: "bust" series
x861 | P41 | Bust r./pentagon |  | 3.28 | Pb: 87.9; Sn: 12.1 | 100
x862 | P42 | Bust l./8-arm cross |  | 3.7 | Pb: 100; Sn: _ | 100
x863 | P42 | Bust l./8-arm cross |  | 3.65 | Pb: 82.6; Sn: 17.4 | 100
Provincial Early Tudor tokens: Cambridge: "Paschal lamb" series
x864 | P43 | Paschal lamb r./cross |  | 5.65 | Pb: 41.2; Sn: 58.2; Cu: 0.5 | 99.9
x865 | P43 | Paschal lamb r./cross (same moulds) |  | 5.7 | Pb: 34.8; Sn: 65.2; Cu: 0.75 | 100.75
x866 | P43 | Paschal lamb r./cross (same moulds) |  | 5.4 | Pb: 27.8; Sn: 72.2 | 100
x867 | P43 | Paschal lamb r./cross (same moulds) |  | 5.49 | Pb: 27.4; Sn: 72.6 | 100
Coin Forgeries (tin-lead pewter)
x868 | MS26 | Henry VII: profile groat (silver-plated) |  | 2.6 | Pb: 50; Sn: 50 | 100
Coin Forgeries (tin-copper pewter)
x869 | MS34 | Edward VI: shilling 1550 |  | 4.11 | Pb: _; Sn: 92; Cu: 8 | 100
Pilgrim badges: Windsor: Henry VI: pin badges
x870 | 265 | King standing on lion |  |  | Pb: 37; Sn: 63 | 100
x871 | 266 | similar |  |  | Pb: 35; Sn: 65; Cu: tr | 100
x872 | 267 | King on antelope (right) |  |  | Pb: 59; Sn: 41 | 100
x873 | 268 | similar |  |  | Pb: 54; Sn: 46; Cu: tr | 100
x874 | 269 | King on antelope (left) |  |  | Pb: 53; Sn: 47 | 100
x875 | 270 | similar |  |  | Pb: 49; Sn: 51 | 100
x876 | 47 | King standing on grass |  |  | Pb: 42; Sn: 58 | 100
x877 | 271 | King on horseback (right) |  |  | Pb: 58; Sn: 42 | 100
x878 | 272 | King on horseback (left) |  |  | Pb: 39; Sn: 61 | 100
x879 | 42 | Stg. King medallion (diamond) |  |  | Pb: 37; Sn: 63; Cu: 0.5 | 100.5
x880 | 273 | ibid. (both "R-H") |  |  | Pb: 43; Sn: 57 | 100
x881 | 274 | similar (open work) |  |  | Pb: 56; Sn: 44 | 100
x882 | 275 | similar (circular) |  |  | Pb: 48; Sn: 52 | 100
x883 | 277 | similar (circular) |  |  | Pb: 43; Sn: 57 | 100
x884 | 46 | similar (circular) |  |  | Pb: 54; Sn: 46 | 100
x885 | 276 | similar (circular) |  |  | Pb: 47; Sn: 53 | 100
x886 | 48 | King in ship (circular) |  |  | Pb: 58; Sn: 42 | 100
x887 | 280 | similar |  |  | Pb: 47; Sn: 53 | 100
Pilgrim badges: Windsor: John Schorn: pin badges
x888 | 225 | Schorn stg. W. devil in boot |  |  | Pb: 47; Sn: 53 | 100
x889 | 226 | Schorn preaching (+devil) |  |  | Pb: 44; Sn: 56 | 100
x890 | 227 | Schorn praying (+devil) |  |  | Pb: 46; Sn: 54 | 100
x891 | 228 | Schorn standing (+devil) |  |  | Pb: 100; Sn: _ | 100
Pilgrim badges: Walsingham: pin badges
x892 | 261 | Assumption: Virgin + infant on crescent moon |  |  | Pb: 56; Sn: 44 | 100
x893 | 262 | similar |  |  | Pb: 56; Sn: 44 | 100
x894 | 260 | similar |  |  | Pb: 41; Sn: 59 | 100
x895 | 93 | similar: moon has beaded edge |  |  | Pb: 57.1; Sn: 42.9 | 100
Pilgrim badges: Canterbury: pin badges
x896 | 14 | Becket bust |  |  | Pb: 36; Sn: 64 | 100
x897 | 249 | Becket bust on medallion |  |  | Pb: 33; Sn: 67 | 100
x898 | 250 | similar: mitre bifid |  |  | Pb: 39; Sn: 61 | 100
x899 | 21 | similar: mitre bifid: "S-T" |  |  | Pb: 36.6; Sn: 63.4 | 100
x900 | 251 | similar: mitre bifid: T-O" |  |  | Pb: 38; Sn: 62 | 100
Pilgrim badges: Canterbury: bracteate
x901 | 247 | Leaf |  |  | Sn: >99
Pilgrim badges: Canterbury: pin of brass bracteate
x902 | B22 | Brass leaf bracteate: x280 |  |  | Pb: 39.6; Sn: 61.4 | 101
Pilgrim badges: Westminster (badge w/o pin)
x903 | 117 | Bust Henry VII: circular frame |  |  | Pb: 48.3; Sn: 51.7 | 100
Pilgrim badges: Votive
x904 | 238 | Crucifix |  |  | Pb: 38; Sn: 62 | 100
Pilgrim badges: Statuettes
x905 | 315 | Christ |  |  | Pb: 84; Sn: 16 | 100
x906 | 316 | Mary and infant Christ |  |  | Pb: 100; Sn: _ | 100
Pilgrim badges: Renaissance style thick medallion
x907 | 126 | Cross in wreath |  |  | Pb: 100 | 100
Secular badges: Tudor: pin badges
x908 | 306 | Crowned Tudor rose |  |  | Pb: 39; Sn: 61 | 100
x909 | 307 | Tudor rose in frame |  |  | Pb: 49; Sn: 51 | 100
x910 | 308 | similar |  |  | Pb: 52; Sn: 48 | 100
x911 | 60 | Ostrich feather in crown |  |  | Pb: 48.1; Sn: 51.9 | 100
x912 | 309 | similar |  |  | Pb: 56; Sn: 44 | 100
Secular badges: Tudor: pendant badge
x913 | 310 | Rose on portcullis |  |  | Pb: 44; Sn: 56 | 100
Listing comes from Mitchiner M.B., Jetons, Medalets and Tokens. Volume 1. The Medieval Period and Nuremburg. Seaby, London (1988).
But data also included in:
MITCHINER, M.B. and SKINNER, A., English tokens, c, 1200-1425. British Numismatic Journal 53, 29-77 (1983).
MITCHINER, M.B. and SKINNER, A., English tokens, c, 1425-1672. British Numismatic Journal 54, 86-163 (1984).
MITCHINER, M., Medieval Pilgrim and Secular Badges. Hawkins, London (1986).

## Edge-Centre comparison
No | Ident | Date | Wt |  | Fe | Ni | Cu | Zn | As | Pb | Ag | Sn | Sb
Mitchiner M.B., Jetons, Medalets and Tokens. Volume 1. The Medieval Period and Nuremburg. Seaby, London (1988).
Page 41
No | Ident | Date | Wt |  | Fe | Ni | Cu | Zn | As | Pb | Ag | Sn | Sb
England
A | Edward II | 1310-14 | 0.65 | Edge | 0.3 | _ | 84.7 | 10.2 | tr | 1.47 | 0.54 | 2.61 | tr
|  |  |  | Centre | 0.3 | _ | 86.1 | 9.2 | tr | 1.4 | tr | 2.33 | 0.5
B | Edward II |  | 0.75 | Edge | 0.3 | _ | 86.6 | 6.3 | tr | 2.83 | 0.26 | 3.47 | tr
|  |  |  | Centre | 0.18 | _ | 89 | 6.7 | tr | 1.31 | 0.23 | 2.39 | 0.18
France
C | Moor' Head | 15th C | 1.2 | Edge | 0.11 | _ | 92.1 | _ | tr | 1.65 | 0.32 | 5.07 | 0.75
|  |  |  | Centre | 0.14 | _ | 92.9 | _ | tr | 1.73 | 0.26 | 4.93 | tr
D | Similar | 15th C | 0.55 | Edge | 0.18 | _ | 92.1 | _ | tr | 0.73 | 0.26 | 6.72 | _
|  |  |  | Centre | 0.12 | _ | 91.6 | _ | _ | 0.8 | 0.99 | 6.46 | tr
E | Similar | 15th C | 0.9 | Edge | 0.15 | _ | 87 | 8.3 | _ | 0.64 | tr | 3.95 | tr
|  |  |  | Centre | 0.17 | _ | 86.6 | 8.3 | _ | 0.85 | tr | 4.04 | tr
F | Crown type | c. 1340-1400 | 1.18 | Edge | 0.15 | _ | 86.6 | 8.7 | _ | 0.42 | 0.22 | 3.9 | _
|  |  |  | Centre | 0.15 | _ | 85.3 | 10.3 | _ | 0.44 | tr | 3.91 | _
G | Crown type | c. 1358-1400 | 3.71 | Edge | 0.26 | _ | 86 | 7.9 | 0.33 | 0.62 | 0.13 | 4.56 | 0.18
|  |  |  | Centre | 0.19 | _ | 85.3 | 8.1 | _ | 1.82 | 0.13 | 4.5 | 0.18
H | Shield of France modern | c. 1385-1445 | 3.36 | Edge | 0.12 | _ | 88.8 | 6.3 | _ | 0.47 | 0.09 | 3.72 | 0.44
|  |  |  | Centre | 0.14 | _ | 88.6 | 6.3 | 0.29 | 0.56 | tr | 3.64 | 0.48
I | Three lis/Cross fleuretty | c. 1447-90 | 0.86 | Edge | 0.21 | _ | 82.1 | 13.5 | tr | 0.57 | tr | 3.42 | 0.23
|  |  |  | Centre | 0.34 | _ | 80.2 | 15.1 | _ | 0.84 | tr | 3.54 | _
Tournai
J | Crown/Cross | 15th C | 3.85 | Edge | 0.12 | tr | 87.5 | 6.1 | 0.98 | 0.47 | 0.46 | 4.09 | 0.25
|  |  |  | Centre | 0.13 | tr | 88.3 | 6.3 | 0.63 | 0.6 | 0.28 | 3.77 | tr
K | Three lis/Cross | 15th C | 0.8 | Edge | 0.25 | tr | 80.8 | 14.7 | 0.99 | 0.4 | tr | 2.82 | _
|  |  |  | Centre | 0.29 | 0.1 | 81.6 | 14.2 | 0.88 | 0.36 | 0.27 | 2.39 | _
Low Countries
L | "Venus penny" | c. 1490-1550 | 2.48 | Edge | 0.17 | 0.3 | 94.9 | 3.6 | tr | 0.87 | 0.12 | _ | tr
|  |  |  | Centre | 0.07 | 0.3 | 94.4 | 4 | tr | 1.17 | tr | _ | _
Nuremberg
M | Anonymous "Rose/orb" | c. 1500-50 | 1.19 | Edge | 0.14 | 0.2 | 80 | 18.7 | 0.29 | 0.7 | tr | _ | tr
|  |  |  | Centre | 0.16 | 0.2 | 79.1 | 19.2 | 0.24 | 0.97 | 0.09 | _ | tr
N | Similar |  | 1 | Edge | 0.14 | 0.2 | 81.6 | 17.1 | _ | 0.94 | tr | _ | tr
|  |  |  | Centre | 0.14 | 0.3 | 80.8 | 17.9 | _ | 0.88 | _ | tr | tr
O | Similar |  | 1.3 | Edge | 0.25 | _ | 78.4 | 20.8 | tr | 0.55 | tr | tr | _
|  |  |  | Centre | 0.27 | _ | 79.2 | 19.8 | _ | 0.74 | tr | _ | tr
P | Hans Krauwinkel II | 1586-1685 | 1.25 | Edge | 0.21 | 0.2 | 79.5 | 19.8 | _ | 0.31 | _ | _ | tr
|  |  |  | Centre | 0.17 | 0.2 | 78.9 | 20.5 | _ | 0.24 | _ | _ | _
Q | Same (de-zincified) |  | 1.06 | Edge | 0.15 | 0.1 | 81.7 | 17 | _ | 0.68 | _ | 0.37 | tr
|  |  |  | Centre | 0.17 | 0.2 | 79.9 | 19.2 | _ | 0.5 | 0.08 | _ | 0.29
R | Same (small) |  | 0.99 | Edge | 0.18 | 0.3 | 80.3 | 18.6 | _ | 0.6 | _ | _ | _
|  |  |  | Centre | 0.18 | 0.2 | 79.9 | 18.2 | _ | 0.81 | 0.19 | _ | 0.45
S | Same (de-zincified) |  | 1.05 | Edge | 0.13 | 0.3 | 79.1 | 20.1 | _ | 0.33 | tr | tr | _
|  |  |  | Centre | 0.2 | 0.2 | 77 | 21.7 | _ | 0.9 | tr | _ | _
T | Iohan Iacob Dietzel | 1711-48 | 1 | Edge | 0.31 | 0.1 | 72.2 | 27 | _ | 0.4 | tr | _ | tr
|  |  |  | Centre | 0.4 | 0.1 | 72.1 | 27 | _ | 0.38 | tr | _ | _
U | Albrecht Hoger | 1735-89 | 1.06 | Edge | 0.22 | 0.2 | 74.6 | 24.4 | tr | 0.54 | tr | _ | tr
|  |  |  | Centre | 0.19 | 0.1 | 74 | 25.2 | _ | 0.5 | tr | _ | _
V | Hans Albrecht Dorn | 1732-83 | 1.15 | Edge | 0.22 | 0.1 | 74.7 | 24.6 | _ | 0.43 | _ | _ | _
|  |  |  | Centre | 0.33 | 0.1 | 73.9 | 25.1 | _ | 0.44 | 0.13 | _ | _
W | Lauer family, anchor | c. 1840-75 | 0.45 | Edge | 0.1 | _ | 61.1 | 37.2 | 0.29 | 0.83 | _ | _ | tr
|  |  |  | Centre | 0.12 | _ | 60.4 | 38.3 | _ | 0.84 | _ | tr | _
X | same dies |  | 0.5 | Edge | 0.1 | _ | 60.2 | 38.1 | _ | 1.29 | 0.16 | _ | _
|  |  |  | Centre | 0.1 | _ | 59.6 | 38.6 | _ | 1.26 | _ | _ | 0.26
France
Y | Louis XIII | 1610-43 | 4.3 | Edge | 0.63 | 0.2 | 78.8 | 16.6 | tr | 1.89 | 0.15 | 1.5 | 0.26
|  |  |  | Centre | 0.66 | 0.2 | 77.6 | 17.5 | _ | 2.33 | 0.18 | 1.41 | 0.15
England
Z | Spade guinea | 1876-1900 | 2.29 | Face | 0.09 | _ | 66.4 | 33 | _ | 0.58 | _ | _ | _
|  |  |  | Centre | 0.14 | _ | 63.5 | 35.8 | _ | 0.59 | _ | _ | _