## Chinese
Lab Number | Identifier | Description | Date | SiO2 | Al2O3 | CaO | MgO | Fe2O3 | TiO2 | Na2O | MnO | K2O | Sum | Batch | Correction | Collection | Descriptive notes
CHINESE PORCELAIN BODY ANALYSES
AAS OXFORD 1982-4
|  |  | (C. CE) | (By difference)
Lab Number | Identifier | Description | Date | SiO2 | Al2O3 | CaO | MgO | Fe2O3 | TiO2 | Na2O | MnO | K2O | Sum | Batch | Correction | Collection | Descriptive notes
101.001 | PD1 TL1 'Chiu' | Proto-yue, Jiuyen | 3/4 | 73.7 | 17.42 | 0.46 | 0.75 | 2.65 | 0.98 | 1.35 | 0.01 | 2.66 | 99.98 | 34 |  | Percival David Foundation | Proto-Yueh ware (Six dynasties). T. p.18, MM p.60, SPBNY 8.6.80 No. 157 - Yueh yao jar - Western Jin. Chiiu Yen, Chekiang. Late 3rd-early 4th C.
101.002 | PD2 105 | Yue, Shanglinhu | 9 | 76.1 | 16.41 | 0.39 | 0.54 | 1.9 | 0.78 | 0.93 | 0.01 | 2.98 | 100.04 | 34 | x1.152 | Percival David Foundation | Yueh ware from the kiln of Shanglinhu, N. Chekiang province. T. map p.37, MM p.95. Late 9th
101.003 | PD3 S66 D 30 | Earthenware, Wajiaping | 9 | 73.8 | 19.33 | 0.27 | 0.65 | 2.17 | 0.81 | 0.18 | 0.01 | 2.75 | 99.97 | 34 |  | Percival David Foundation | From kiln of Wa-Chia-p'ing in Changsha region. MM p.87. Late 9th C. Red fabric lead glazed ware
101.004 | PD4 150C | Yue, Yinxian | 9/10 | 76.5 | 16.19 | 0.43 | 0.56 | 2.08 | 0.92 | 0.8 | 0.01 | 2.48 | 99.97 | 34 |  | Percival David Foundation | Kiln of Hsin-Lsien - Yueh-type ware from near Ningbo. MM p.95. Late 9th-early 10th C.
101.005 | PD5 35-21 | Celadon, Shanglinhu | 10 | 75.3 | 17.42 | 0.39 | 0.54 | 1.9 | 0.76 | 0.88 | 0.01 | 2.83 | 100.03 | 34 |  | Percival David Foundation | Celadon from kiln of Shanglinhu, N. Chekiang. T. map 4.1, MM. p.94. Early 10th. C.
101.006 | PD6 70.11 | Qingbai, Jingdezhen | 11/12 | 76.7 | 16.52 | 1.37 | 0.23 | 0.7 | 0.08 | 1.17 | 0.05 | 3.18 | 100 | 34 |  | Percival David Foundation | Ch'ing-pai, MM 164-8, fig. 124, T., 129, NW 21. Late 11th/12th C.
101.007 | PD7 64.7 | Ding, Dingyao | 12 | 61.4 | 31.47 | 2.38 | 1.09 | 1.12 | 1.18 | 0.27 | 0.01 | 1.1 | 100.02 | 34 | x1.029 | Percival David Foundation | Ting, NW p.28, MM 106-114. Early 12th C.
101.008 | PD8 72 no. 4 | Guan, Jiaotan | 13 | 71.1 | 21.24 | 0.22 | 0.33 | 2.65 | 1.2 | 0.21 | 0.01 | 3.06 | 100.02 | 34 |  | Percival David Foundation | Kuan ware from Chiao-tan, MM 154, fig 114. Early 13th C.
101.009 | PD9 72 no. 5 2.20 | Celadon, Dayao (Longquan) | 13 | 71.4 | 20.91 | 0.16 | 0.22 | 2.02 | 0.22 | 0.22 | 0.02 | 4.8 | 99.97 | 34 | x1.078 | Percival David Foundation | Southern Celadon from Ta-Yao kiln from Lung-ch'uan region. T, p.53, MM146+. 13th C.
101.010 | PD10 64.51 | Guan, Jiaotan | 13 | 69.3 | 22.26 | 0.38 | 0.35 | 2 | 1.22 | 0.38 | 0.01 | 4.1 | 100 | 34 |  | Percival David Foundation | Kuan (Official) ware from Chiao-t'an kiln (Alter of Heaven). MM 154. 13th C.
101.011 | PD11 64.139 | Qingbai, Jingdezhen | 13 | 78.7 | 15.96 | 0.5 | 0.23 | 0.46 | 0.08 | 0.74 | 0.05 | 3.25 | 99.97 | 34 |  | Percival David Foundation | Ching-pai, T 129-138, MM 164-8, 171-3. 13th C.
101.012 | PD12 TL2 | Paper cut, Jizhou | 13 | 70.3 | 21.69 | 0.1 | 0.38 | 1.1 | 0.88 | 0.36 | 0.003 | 5.18 | 99.993 | 34 |  | Percival David Foundation | Paper-cut decoration NW p.48, Paper-cut MM158+. MM fig 119, Chi-chou ware (temmoku) Kiangsi. 13th C.
101.013 | PD13 12a/13 | Southern White, Dehua | 13 | 75.2 | 20.46 | 0.16 | 0.16 | 0.64 | 0.1 | 0.05 | 0.02 | 3.23 | 100.02 | 34 |  | Percival David Foundation | Te Hua from Fukien province GS p.81, MM 217, 232. Late13th C.
101.014 | PD14 16 | Celadon, Dayao (Longquan) | 13/14 | 70.1 | 22.14 | 0.04 | 0.15 | 1.72 | 0.18 | 0.33 | 0.05 | 5.24 | 99.95 | 34 |  | Percival David Foundation | Ta-yao kiln from Lung-Ch'uan region. T map p.53, MM 146+. Late 13th/early 14th C.
101.015 | PD15 No. 6 | Celadon, Dayao (Longquan) | 14 | 70.6 | 21.24 | 0.05 | 0.18 | 1.83 | 0.18 | 0.44 | 0.02 | 5.42 | 99.96 | 34 |  | Percival David Foundation | Celadon fromTa Yao kiln. T p.53, MM 146+. Early 14th C.
101.016 | PD16 72 no. 92.6 | B & W, Jingdezhen | 14 | 73.8 | 19.78 | 0.11 | 0.14 | 0.86 | 0.1 | 2.45 | 0.04 | 2.67 | 99.95 | 34 |  | Percival David Foundation | Blue-and White. 14th C.
101.017 | PD17 SAC 6319 | Shufu, Jingdezhen | 14 | 77.7 | 15.62 | 0.23 | 0.14 | 0.75 | 0.03 | 2.76 | 0.04 | 2.72 | 99.99 | 34 |  | Percival David Foundation | Shu-fu (privy council) pottery from Ching-te Chen MM174+, HG 9-11. 1320-1350.
101.018 | PD18 72 no. 10 | B & W, Jingdezhen | 14 | 69.1 | 23.38 | 0.17 | 0.15 | 1.55 | 0.08 | 2.25 | 0.04 | 3.27 | 99.99 | 34 |  | Percival David Foundation | Blue-and-White. Mid 14th C.
101.019 | PD19 TL7 'Hut.' | B & W, Jingdezhen, Hutian | 14 | 73.4 | 20.01 | 0.13 | 0.14 | 1.27 | 0.05 | 2.63 | 0.04 | 2.36 | 100.03 | 34 |  | Percival David Foundation | Blue and White from Hutian, see J.A. paper. Mid 14th C.
101.020 | PD20 70.21 | B & W, Jingdezhen | 14? | 75.6 | 17.42 | 1.4 | 0.26 | 0.84 | 0.05 | 0.51 | 0.02 | 3.92 | 100.02 | 34 |  | Percival David Foundation | Blue and White . Mid 14th C.
101.021 | PD21 TL5 | R & W, Jingdezhen | 14 | 76.8 | 16.97 | 0.46 | 0.22 | 0.66 | 0.05 | 1.58 | 0.03 | 3.2 | 99.97 | 34 |  | Percival David Foundation | 'Sang de Boeuf' MM251. Hungwu 1370-1400.
101.022 | PD22 72 no. 11 2.8 | B & W, Jingdezhen | 15 | 75.1 | 19.56 | 0.21 | 0.18 | 0.7 | 0.05 | 0.82 | 0.02 | 3.37 | 100.01 | 34 |  | Percival David Foundation | Blue and white, Hsuan-te.1426-1457.
101.023 | PD23 B5 Chia Ching | B & W, Jingdezhen | 16 | 76.4 | 17.53 | 0.13 | 0.19 | 0.69 | 0.06 | 1.45 | 0.02 | 3.54 | 100.01 | 34 | x1.068 | Percival David Foundation | Jiajing from Jingdezhen HG p.31. 16th C.
101.024 | PD24 3D NW of Old Hormuz | B & W, Jingdezhen | 16 | 73.4 | 20.34 | 0.28 | 0.16 | 0.72 | 0.05 | 1.62 | 0.03 | 3.37 | 99.97 | 34 |  | Percival David Foundation | Blue and white. See MM p.104 map of trade routes. 16th C.
101.025 | PD25 TL4 | B & W, Jingdezhen | 17 | 71.1 | 22.48 | 0.36 | 0.11 | 0.6 | 0.05 | 2.1 | 0.04 | 3.19 | 100.03 | 34 | x1.046 | Percival David Foundation | Blue and white. Late 17th C.
101.026 | PD26 64.5 | R & W, Jingdezhen | 17/18 | 69.9 | 24.05 | 0.25 | 0.11 | 0.66 | 0.05 | 2.1 | 0.06 | 2.83 | 100.01 | 34 |  | Percival David Foundation | Sang de Boeuf MM 250. Late 17th-early 18th C.
101.027 | PD27 TL6 | B & W, Jingdezhen | 20 | 73.5 | 20.01 | 0.23 | 0.15 | 0.77 | 0.05 | 1.67 | 0.05 | 3.58 | 100.01 | 34 |  | Percival David Foundation | Modern blue and white. 20th C.
101.028 | PD28 6a/6 | B & W, Jingdezhen | 20? | 75.5 | 18.1 | 0.37 | 0.24 | 0.8 | 0.05 | 0.61 | 0.02 | 4.34 | 100.03 | 34 |  | Percival David Foundation | Puzzle piece! 20th C.?
101.029 | PD29 3 | Ding , Liao copy? |  | 62.3 | 29.48 | 2.55 | 0.49 | 1.28 | 0.16 | 0.25 | 0.012 | 3.43 | 99.952 | 38 |  | Percival David Foundation | Ting No. 3. Liao copy
101.030 | PD30 H1 | Ding |  | 67.7 | 25.43 | 2.5 | 0.95 | 0.68 | 0.77 | 0.34 | 0.008 | 1.66 | 100.038 | 38 | x1.004 | Percival David Foundation | Ting H1, plate
101.031 | PD31 | Qingbai, Jingdezhen | 12 | 76 | 17.77 | 0.43 | 0.17 | 0.84 | 0.04 | 2.01 | 0.031 | 2.75 | 100.041 | 38 |  | Percival David Foundation | Ching-Pai, Jingdezhen. Late 12th C.
101.032 | PD32 | N. Celadon, Linruxian? | 12 | 65.9 | 27.97 | 0.95 | 0.4 | 1.77 | 1.09 | 0.28 | 0.005 | 1.69 | 100.055 | 38 |  | Percival David Foundation | N. Celadon, Lin jun. 12th C.
101.033 | PD33 70.12 | Qingbai, Jingdezhen |  | 72.9 | 21.36 | 0.13 | 0.11 | 1.2 | 0.12 | 0.13 | 0.015 | 4.01 | 99.975 | 38 |  | Percival David Foundation | Ching-Pai, 70.12.
101.034 | PD34 33? | Ding |  | 61.8 | 31 | 3 | 1.11 | 0.62 | 0.94 | 0.34 | 0.007 | 1.15 | 99.967 | 38 |  | Percival David Foundation | Ting 33?
101.035 | PD35 | Ding | 11/12 | 67 | 27.05 | 1.91 | 1.03 | 0.76 | 0.78 | 0.16 | 0.007 | 1.29 | 99.987 | 38 | x1.008 | Percival David Foundation | Ting 11th-12th C.
101.036 | PD36 1 | Ding, from Liao capital |  | 67.2 | 26.46 | 1.23 | 1.03 | 0.93 | 0.83 | 0.18 | 0.008 | 2.12 | 99.988 | 38 |  | Percival David Foundation | Ting No. 1 from Liao capital
101.037 | PD37 | Celadon, Longquan | 12 | 70.5 | 21.92 | 0.12 | 0.26 | 2.2 | 0.21 | 0.18 | 0.039 | 4.61 | 100.039 | 38 |  | Percival David Foundation | Longquan celadon, 12th C.
101.038 | P1 | Celadon, Hangzhou | 12/13 | 69.5 | 22.27 | 0.27 | 0.37 | 2.77 | 0.95 | 0.24 | 0.007 | 3.64 | 100.017 | 38 |  |  | P.1 (body) (from Doreen). Hung Chow 12th-13th C.
101.039 | PD45 F.8 | Yue, Yuyao |  | 77.2 | 15.31 | 0.42 | 0.47 | 1.8 | 0.69 | 1.02 | 0.012 | 3.08 | 100.002 | 39 |  | Percival David Foundation | F8 Yuyao very early 10th C.
101.040 | PD55 29 | Yue, Shanglinhu | 10 | 78 | 15.12 | 0.36 | 0.54 | 1.62 | 0.73 | 0.84 | 0.013 | 2.77 | 99.993 | 39 |  | Percival David Foundation | 29 Shanglinhu early 10th C.
101.041 | PD50 35/10.18 | Yue, Shanglinhu (waster) |  | 76.1 | 15.12 | 0.38 | 0.58 | 3.59 | 0.66 | 0.9 | 0.019 | 2.64 | 99.989 | 39 |  | Percival David Foundation | 35/10.18 shanglinhu Waster
101.042 | PD75 7c/B | B & W, Jingdezhen? (Hormuz) |  | 74.2 | 18.33 | 1.57 | 0.23 | 0.68 | 0.11 | 0.22 | 0.009 | 4.66 | 100.009 | 39 |  | Percival David Foundation | 7C/B Hormuz ?Ching-te Chen
101.043 | PD42 22.7.82 1 | Yue, Yuyao | 10 | 75.6 | 17.2 | 0.37 | 0.65 | 2.01 | 0.56 | 0.86 | 0.014 | 2.78 | 100.044 | 39 |  | Percival David Foundation | 22.7.82 1 Yuyao very early 10th C.
101.044 | PD65 22.7.82 3 | Celadon, Dayao? | 14 | 73.3 | 18.9 | 0.05 | 0.22 | 1.83 | 0.08 | 0.41 | 0.04 | 5.13 | 99.96 | 39 |  | Percival David Foundation | 22.7.82/3 Dayao? 14th C.
101.045 | PD49 III.44 | Yue, Shanglinhu | 10 | 76.4 | 15.69 | 0.48 | 0.59 | 2.2 | 0.66 | 0.97 | 0.02 | 2.97 | 99.98 | 39 |  | Percival David Foundation | III.44 Shanglinhu 10th C.
101.046 | PD52 29/9/35.2 | Yue, Shanglinhu | 978 AD | 76.7 | 16.25 | 0.34 | 0.56 | 1.72 | 0.63 | 0.88 | 0.019 | 2.9 | 99.999 | 39 |  | Percival David Foundation | 29/9/35 Shanglinhu Dated 978 AD
101.047 | PD64 SAC 3398 | Celadon, Dayao? | 14 | 70.9 | 21.17 | 0.05 | 0.19 | 1.79 | 0.11 | 0.22 | 0.083 | 5.53 | 100.043 | 39 |  | Percival David Foundation | SAC 3398 Dayao? 14th C.
101.048 | PD41 F.10 | Yue, Shanglinhu | 10 | 76.9 | 16.07 | 0.41 | 0.54 | 1.66 | 0.66 | 0.86 | 0.012 | 2.91 | 100.022 | 39 |  | Percival David Foundation | F10 Shanglinhu early 10th C.
101.049 | PD70 22.7.82 6 | B & W, Jingdezhen | 16 | 66.4 | 24.95 | 2.1 | 0.14 | 0.97 | 0.04 | 2.13 | 0.07 | 3.17 | 99.97 | 39 |  | Percival David Foundation | 22/7/82.6 Ching-te Chen late 16th C
101.050 | PD61 11a/4 | Celadon, Dayao | 14 | 62.2 | 23.06 | 0.05 | 0.21 | 8.87 | 0.08 | 0.48 | 0.017 | 5.02 | 99.987 | 39 |  | Percival David Foundation | 11A/4 Dayao (Hormuz) 14th C.
101.051 | PD57 Yueh | Proto-yue, Jiuyen | 3/4 | 77.5 | 15.31 | 0.34 | 0.51 | 2.31 | 0.77 | 0.93 | 0.014 | 2.3 | 99.984 | 39 |  | Percival David Foundation | Chiu-yen Yueh 3rd-4th C.
101.052 | PD54 H.H.G. | Yue, Shanglinhu? | 10 | 77.6 | 15.12 | 0.26 | 0.55 | 2.04 | 0.66 | 0.85 | 0.013 | 2.92 | 100.013 | 39 |  | Percival David Foundation | HHG Shanglinhu? Early 10th C.
101.053 | PD51 I.109 | Yue, Shanglinhu | 10 | 77.7 | 14.93 | 0.66 | 0.55 | 1.75 | 0.63 | 0.89 | 0.016 | 2.92 | 100.046 | 39 |  | Percival David Foundation | I 109 Shanglinhu 10th ?
101.054 | PD78 22.7.82 8 | B & W, Jingdezhen? | 18 | 70.5 | 21.55 | 0.87 | 0.18 | 1 | 0.06 | 1.24 | 0.093 | 4.54 | 100.033 | 39 |  | Percival David Foundation | 22.7.82. 8 ?Jingdezhen B&W 18th C.
101.055 | PD59 64.44 | Celadon, Dayao | 12/13 | 69.8 | 22.3 | 0.06 | 0.26 | 2.97 | 0.19 | 0.18 | 0.027 | 4.22 | 100.007 | 39 |  | Percival David Foundation | 64.44 Dayao 12/13th C.
101.056 | PD67 SAC 7151 | Ding imitation, Fujian? | 12/13 | 74.5 | 19.66 | 0.03 | 0.1 | 1.13 | 0.13 | 0.23 | 0.022 | 4.16 | 99.962 | 39 |  | Percival David Foundation | SAC 7151 Fukian? Whiteware 12/13th C.
101.057 | PD72 B6 | B & W, Jingdezhen | 17 | 67.3 | 26.84 | 0.68 | 0.1 | 0.83 | 0.04 | 0.84 | 0.072 | 3.27 | 99.972 | 39 |  | Percival David Foundation | B6 Ching-te Chen Kiang Hsi late 17th C.
101.058 | PD56 III.42 | Yue, Shanglinhu (waster) |  | 77.7 | 14.55 | 0.35 | 0.47 | 2.46 | 0.76 | 0.93 | 0.023 | 2.75 | 99.993 | 40 |  | Percival David Foundation | III.42 Shanglinhu Waster
101.059 | PD66 6g | Celadon (fr. Hormuz) | 13 | 74.9 | 18.9 | 0.05 | 0.33 | 1.99 | 0.32 | 0.21 | 0.014 | 3.27 | 99.984 | 40 |  | Percival David Foundation | 6G (Hormuz) 13th C.
101.060 | PD48 70.27 | Yue, Yinxian? |  | 77.7 | 17.96 | 0.1 | 0.26 | 1.28 | 0.66 | 0.13 | 0.021 | 1.91 | 100.021 | 40 |  | Percival David Foundation | 70.27 Yin Sian?
101.061 | PD47 70.26 | Yue, Yinxian |  | 76.8 | 16.07 | 0.31 | 0.54 | 1.89 | 0.66 | 0.88 | 0.013 | 2.78 | 99.943 | 40 |  | Percival David Foundation | 70.26 Yin Sian
101.062 | PD73 7c/j | B & W, Provincial | 16 | 71.5 | 21.17 | 3.01 | 0.56 | 1.42 | 0.12 | 0.07 | 0.063 | 2.04 | 99.953 | 40 |  | Percival David Foundation | 7c/J Hormuz Not Ching-te Chen late 16th C.
101.063 | PD58 64.39 | Celadon, Dayao | 12/13 | 69 | 22.68 | 0.04 | 0.24 | 2.8 | 0.22 | 0.23 | 0.037 | 4.71 | 99.957 | 40 |  | Percival David Foundation | 64.39 Dayao 12/13th C.
101.064 | PD74 7c/A | B & W, Provincial | 17? | 68.2 | 24 | 1.49 | 0.19 | 1.42 | 0.09 | 1.47 | 0.059 | 3.07 | 99.989 | 40 |  | Percival David Foundation | 7c/A 17th C. or later (TL)
101.065 | PD40 14 | Yue, Shanglinhu | 10 | 75.7 | 17.2 | 0.39 | 0.55 | 1.73 | 0.69 | 0.92 | 0.013 | 2.84 | 100.033 | 40 |  | Percival David Foundation | 14 Shanglinhu 10th C.
101.066 | PD53 III.32 | Yue, Shanglinhu | 974-990 | 77.9 | 14.74 | 0.33 | 0.42 | 1.96 | 0.66 | 0.89 | 0.017 | 3.06 | 99.977 | 40 |  | Percival David Foundation | III.32 Shanglinhu 974-990 AD
101.067 | PD68 22.7.82 4 | Qingbai, Jingdezhen | 13 | 77.9 | 17.2 | 0.51 | 0.17 | 0.7 | 0.03 | 0.23 | 0.075 | 3.22 | 100.035 | 40 |  | Percival David Foundation | 22/7/82.4 Qingbai 13th C.
101.068 | PD63 22.7.82 2 | Celadon Dayao | 14 | 71.1 | 20.13 | 0.14 | 0.28 | 2.17 | 0.25 | 0.41 | 0.032 | 5.51 | 100.022 | 40 |  | Percival David Foundation | 22.7.82 2 Dayao 14th C.
101.069 | PD43 44 | Yue, Shanglinhu |  | 75.3 | 17.58 | 0.35 | 0.56 | 1.86 | 0.69 | 0.86 | 0.011 | 2.82 | 100.031 | 40 |  | Percival David Foundation | 44 Shanglinhu
101.070 | PD69 22.7.82 5 | Qingbai, Jingdezhen | 12 | 75.4 | 18.52 | 0.67 | 0.18 | 0.63 | 0.06 | 1.17 | 0.064 | 3.29 | 99.984 | 40 |  | Percival David Foundation | 22/7/82.5 Qingbai late 12th C. (Fostat)
101.071 | PD39 35/10.35 | Yue, Shanglinhu | 10 | 75.9 | 17.01 | 0.37 | 0.54 | 1.66 | 0.66 | 0.92 | 0.011 | 2.89 | 99.961 | 40 |  | Percival David Foundation | 35/10.35 Yueh Shanglinhu 2nd half 10th C.
101.072 | PD76 7c /G | B & W, Provincial | 16/17? | 71.8 | 21.92 | 0.57 | 0.12 | 1.02 | 0.06 | 0.1 | 0.027 | 4.34 | 99.957 | 40 |  | Percival David Foundation | 7C/G Hormuz 16-17th C. or later
101.073 | PD60 6a/F | Celadon, Dayao | 14 | 71.1 | 21.36 | 0.1 | 0.32 | 1.99 | 0.12 | 0.34 | 0.05 | 4.57 | 99.95 | 40 |  | Percival David Foundation | 6A/F Dayao (Hormuz) 14th C.
101.074 | PD44 17/9/35 3 | Yue, Yuyao | 10 | 76.2 | 16.63 | 0.39 | 0.58 | 1.8 | 0.76 | 0.88 | 0.014 | 2.75 | 100.004 | 40 |  | Percival David Foundation | 17/9 35.3 Yuyao very early 10th C.
101.075 | PD46 C. 14 | Yue, Shanglinhu? | 10 | 75.8 | 17.2 | 0.31 | 0.55 | 1.73 | 0.8 | 0.84 | 0.011 | 2.75 | 99.991 | 40 |  | Percival David Foundation | C.14 ?Shanglinhu (N. Chekiang) 10th C.
101.076 | PD71 70.19 | B & W, Jingdezhen | 16 | 65.2 | 28.35 | 0.45 | 0.13 | 1.02 | 0.09 | 1.37 | 0.072 | 3.36 | 100.042 | 40 |  | Percival David Foundation | 70.19 Ching-te Chen 16th C.
101.077 | PD77 22.7.82 7 | B & W, Provincial | 17? | 72 | 20.22 | 2.94 | 0.4 | 1.15 | 0.09 | 0.1 | 0.042 | 3.09 | 100.032 | 40 |  | Percival David Foundation | 22/7/82 7 B&W Provincial 17th C. or later
101.078 | PD79 22.7.82 9 | B & W, Swatow? |  | 69.9 | 22.87 | 1.62 | 0.2 | 0.8 | 0.06 | 0.09 | 0.028 | 4.44 | 100.008 | 40 |  | Percival David Foundation | 22.7.82 9 B&W Provincial ?Swatow
101.079 | PD62 386 | Celadon, Dayao | 13/14 | 73.9 | 19.85 | 0.2 | 0.16 | 2.28 | 0.18 | 0.12 | 0.017 | 3.26 | 99.967 | 40 |  | Percival David Foundation | 386 Dayao (Philippines) 13/14th C.
101.080 | Al X3785 | Cizhou type dish, Song? |  | 59.8 | 15.88 | 12.45 | 0.25 | 6.34 | 0.77 | 1.35 | 0.077 | 3.06 | 99.977 | 41 |  | Ashmolean Museum | Cizhou type; Song style but possibly later. Dish on low foot. Stoneware with white slip.
101.081 | A2 1978.407 | White bowl, Dehua? | 13 | 77.7 | 18.14 | 0.06 | 0.09 | 0.68 | 0.03 | 0.09 | 0.014 | 3.19 | 99.994 | 41 |  | Ashmolean Museum (image) | Fujian, 13th C. (Dehua?). Shallow white bowl. Stoneware with white slip.
101.082 | A3 1980.216 | Cizhou type bowl, Henan | 10/11 | 61.3 | 30.05 | 0.88 | 0.55 | 4.15 | 1.23 | 0.22 | 0.019 | 1.64 | 100.039 | 41 |  | Ashmolean Museum | Cizhou type, Henan 10th-l1th C. medium bowl. ?Northern. Tang
101.083 | A4 X1952 | N. Whiteware oil jar | 9/10 | 67.3 | 27.78 | 0.35 | 0.41 | 0.48 | 1.12 | 0.4 | 0.003 | 2.12 | 99.963 | 41 |  | Ashmolean Museum | N. China, 9th-10th C. Northern whiteware stoneware bottle (oil jar). Tang.
101.084 | A5 1980.213 | N. Whiteware glob. jar | 9/10 | 68.7 | 26.08 | 0.35 | 0.43 | 0.89 | 1.02 | 0.49 | 0.003 | 2.03 | 99.993 | 41 |  | Ashmolean Museum | N. China, 9th-10th C. Northern whiteware wide-mouthed small globular jar with short spout. Tang
101.085 | A6 1980.203 | Xing shallow bowl | 11 | 61.6 | 33.08 | 1.39 | 1.01 | 0.68 | 0.56 | 0.33 | 0.007 | 1.37 | 100.027 | 41 |  | Ashmolean Museum | N. China, 11th C. Xing ware shallow bowl. Tang
101.086 | A7 1956.1162 | Cizhou type | 10 | 62.8 | 30.62 | 0.53 | 0.46 | 1.83 | 1.4 | 0.26 | 0.006 | 2.14 | 100.046 | 41 |  | Ashmolean Museum | Cizhou small pot grey stoneware. Sung
101.087 | A8 1956.1398 | Qingbai bowl, Fujian | 14 | 74.2 | 18.71 | 0.46 | 0.23 | 1.21 | 0.1 | 1.12 | 0.051 | 3.94 | 100.021 | 41 |  | Ashmolean Museum | S. China (Fujian) 14th C. Heavy medium Qingbai bowl.) ?13/14th C.
101.088 | A9 1956.1175 | Xing ware, Hebei | 9/10 | 61 | 30.62 | 2.51 | 0.59 | 1.04 | 0.9 | 1.73 | 0.021 | 1.58 | 99.991 | 41 |  | Ashmolean Museum | Xing ware, Hebei Shallow small bowl. 9th-10th C. (Tang)
101.089 | A10 1956.1180 | N. Whiteware large plate | 11 | 62 | 32.89 | 0.96 | 1.11 | 0.65 | 0.34 | 1.29 | 0.007 | 0.74 | 99.987 | 41 |  | Ashmolean Museum (image) | N.China, 11th C. Large foliated medium shallow bowl. (Tang)
101.090 | A11 1956.1100 | Cizhou, Henan or Hebei | 11 | 60.9 | 32.13 | 0.27 | 0.42 | 2.37 | 1.4 | 0.27 | 0.003 | 2.26 | 100.023 | 41 |  | Ashmolean Museum | Cizhou type, Henan or Hebei, 11th C. Ewer (bowl). Light brown stoneware. Liao dynasty
101.091 | A12 1956.810 | Qingbai bowl, Fujian | 13 | 71.2 | 20.92 | 0.14 | 0.23 | 1.81 | 0.11 | 1.11 | 0.045 | 4.39 | 99.955 | 41 | x1.097 | Ashmolean Museum | Fujian, 13th C. Bowl on heavy foot, incised qingbai glaze (Sung).
101.092 | A13 1956.1172 | White bowl, Changsha | 9 | 57.1 | 36.67 | 2.28 | 0.36 | 1.04 | 1.27 | 0.19 | 0.006 | 1.12 | 100.036 | 41 |  | Ashmolean Museum | Changsha, 9th C. Whiteware medium bowl (Southern). Yuan
101.093 | A14 1978.1238 | Qingbai vase, S. China? | 12 | 71.4 | 21.55 | 0.1 | 0.18 | 0.79 | 0.07 | 0.12 | 0.038 | 5.71 | 99.958 | 41 |  | Ashmolean Museum | S. China, 12th C. Qingbai vase ?Sichuan.
101.094 | A15 1978.1985 | B & W vase, Jingdezhen/S. China | l7 | 72 | 20.98 | 0.19 | 0.14 | 0.92 | 0.07 | 2.7 | 0.046 | 2.99 | 100.036 | 41 |  | Ashmolean Museum | S. China, 17th C. B&W octagonal club shaped vase Jingdezhen? c.1640
101.095 | A16 X1674 | B & W figure, S. China | 17 | 73.2 | 20.41 | 0.47 | 0.19 | 0.84 | 0.07 | 0.85 | 0.022 | 3.93 | 99.982 | 41 |  | Ashmolean Museum | S. China, 17th C. B&W Figure of woman (Wan Li).
101.096 | A17 1978.1058 | 3 col. enam., Jdz.? | 17? | 70.3 | 22.87 | 0.31 | 0.12 | 0.79 | 0.07 | 2.16 | 0.051 | 3.34 | 100.011 | 41 |  | Ashmolean Museum | S. China, 17th C. Three colour (Sancai) overglaze enamel (?Jingdezhen) ?Tianqi. ?Japanese (1650-1660 or later)
101.097 | A18 1978.1039 | Enamel, Fujian? | 17 | 70 | 23.25 | 0.42 | 0.13 | 0.82 | 0.07 | 2 | 0.048 | 3.27 | 100.008 | 41 |  | Ashmolean Museum | S. China, 17th C. Square enamelled pickle dish. Fukien? Tianqi? c.1630
101.098 | A19 1978.1052 | Enam. saucer, Fujian | 17 | 66.9 | 25.14 | 0.99 | 0.16 | 1.04 | 0.07 | 1.69 | 0.056 | 3.95 | 99.996 | 41 | x1.031 | Ashmolean Museum | S. China 17th C. Fukien large/medium enamelled saucer. (1620-1630)
101.099 | A20 1980.394 | B & W saucer, S. China | 17 | 68.8 | 24.24 | 0.54 | 0.18 | 1.08 | 0.08 | 1.23 | 0.052 | 3.84 | 100.042 | 41 | x1.087 | Ashmolean Museum | S. China, 17th C. B&W medium saucer dish Tianqi
101.100 | A21 1978.913 | B & W saucer, Fujian | early 17 | 68.9 | 24.46 | 0.45 | 0.15 | 0.84 | 0.08 | 1.51 | 0.047 | 3.55 | 99.987 | 41 | x1.116 | Ashmolean Museum | S. China, 17th C. B&W medium/large saucer Swatow? Fukien Tianqi (1621-1627)
101.101 | A22 1980.212 | N. Whiteware oil jar |  | 69.7 | 25.89 | 0.21 | 0.38 | 0.44 | 1.05 | 0.42 | 0.001 | 1.93 | 100.021 | 42 |  | Ashmolean Museum | Northern white ware oil jar (small globular jar with neck. Pinkish buff body, crackle glaze (Tang))
101.102 | A23 1956.1103 | N. Whiteware indent. jar |  | 62.3 | 32.51 | 1.83 | 0.6 | 0.41 | 0.58 | 0.1 | 0.01 | 1.66 | 100 | 42 |  | Ashmolean Museum | Northern white, indented medium large lobed jar. Tang or 10th C.
101.103 | A24 1956.232 | N. Whiteware circ. box |  | 77.5 | 17.72 | 0.19 | 0.43 | 0.76 | 0.86 | 0.28 | 0.002 | 2.28 | 100.022 | 42 | x1.4 | Ashmolean Museum | Northern white/grey, covered circular box on foot.
101.104 | A25 1956.1199 | Xing ware small bowl |  | 63.4 | 31.37 | 1.41 | 1.01 | 0.68 | 0.43 | 0.67 | 0.009 | 1.07 | 100.049 | 42 |  | Ashmolean Museum | Xing ware (Northern) small bowl with rolled rim (Tang).
101.105 | A26 1956.1150 | Xing ware small bowl |  | 63.5 | 31.27 | 1.11 | 1.07 | 0.64 | 0.38 | 0.95 | 0.009 | 1.12 | 100.049 | 42 |  | Ashmolean Museum | Xing ware, small bowl with rolled rim. (Tang)
101.106 | A27 1980.204 | Xing ware bowl |  | 62.5 | 32.13 | 1.05 | 0.78 | 0.87 | 0.65 | 0.69 | 0.019 | 1.29 | 99.979 | 42 |  | Ashmolean Museum | Xing ware medium shallow bowl, rolled rim and wide footring. Grey body, greenish grey thick glaze (Tang)
101.107 | A28 1956.1129 (?1952.1129) | Xing ware bowl |  | 60 | 33.64 | 2.11 | 0.64 | 1.13 | 0.79 | 1.05 | 0.013 | 0.6 | 99.973 | 42 |  | Ashmolean Museum | Xing ware small bowl, foliate lip (Tang 10th c.)
101.108 | A29 X1217 | S. Whiteware bowl, Dehua |  | 74.9 | 19.28 | 0.04 | 0.06 | 0.15 | 0.09 | 0.15 | 0.014 | 5.3 | 99.984 | 42 |  | Ashmolean Museum | Very white glazed bowl: Southern white ware (Dehua)
101.109 | A30 1956.1371 | N. Whiteware small bowl |  | 60.7 | 35.81 | 0.66 | 0.22 | 0.59 | 0.48 | 0.61 | 0.009 | 0.95 | 100.029 | 42 | x1.289 | Ashmolean Museum | Northern white ware, Ting-type tall-footed small bowl (late Sung)
101.110 | A31 1956.1124 | N. Whiteware foliate bowl | 10 | 63 | 31.75 | 0.42 | 0.51 | 1.18 | 1.08 | 0.17 | 0.003 | 1.86 | 99.973 | 42 |  | Ashmolean Museum | Northern White ware, footed small foliate bowl (Ting) 10th C.
101.111 | A32 1978.1233 | N. Whiteware petal saucer |  | 77.6 | 18.14 | 0.36 | 0.17 | 0.63 | 0.06 | 0.19 | 0.074 | 2.81 | 100.034 | 42 |  | Ashmolean Museum | Northern white, saucer with cut petalled rim
101.112 | A33 1956.1912 | S. Whiteware dish, Dehua |  | 73.9 | 22.68 | 0.13 | 0.16 | 0.7 | 0.06 | 0.15 | 0.014 | 2.19 | 99.984 | 42 |  | Ashmolean Museum | Shallow dish, crazed glaze: Southern white ware (Dehua). Late Ming
101.113 | A34 1956.3157 | S. Whiteware tall jar, Dehua |  | 71.7 | 22.3 | 0.39 | 0.03 | 0.39 | 0.03 | 0.77 | 0.018 | 4.34 | 99.968 | 42 |  | Ashmolean Museum | Tall onion-necked jar with dragon, grey stonewre, crackle glaze (Ming)
101.114 | A35 1956.3095 | S. Whiteware dish, Dehua |  | 77 | 19.28 | 0.13 | 0.11 | 0.63 | 0.06 | 0.2 | 0.014 | 2.55 | 99.974 | 42 |  | Ashmolean Museum | Shallow dish, crazed glaze: Dehua white ware medium plate heavy stoneware (Ming)
101.115 | A36 1963.24 | Qingbai, Jingdezhen, Nanshan |  | 79 | 16.07 | 0.58 | 0.21 | 0.61 | 0.03 | 0.63 | 0.052 | 2.77 | 99.952 | 42 |  | Ashmolean Museum | Qingbai stem cup, crazed glaze. Sung, Nanshan near Jingdezhen
101.116 | A37 1956.1873 | Ding ware jar |  | 61 | 32.7 | 2.59 | 0.67 | 0.87 | 0.54 | 0.21 | 0.029 | 1.42 | 100.029 | 42 |  | Ashmolean Museum | Ding ware (Northern) small jar with small loop handles and metal bound lip (Sung)
101.117 | A38 1956.3034 | Shufu bowl, Jingdezhen |  | 70.4 | 23.06 | 0.71 | 0.17 | 1 | 0.06 | 2.08 | 0.039 | 2.52 | 100.039 | 42 |  | Ashmolean Museum | Shufu small footed bowl (Southern) Jingdezhen 14th C.
101.118 | A39 1956.254 (?1958.254) | S. Whiteware dish, Fujian? |  | 61.2 | 31.9 | 0.25 | 0.38 | 2.73 | 1.46 | 0.3 | 0.003 | 1.78 | 100.003 | 42 |  | Ashmolean Museum | Saucer dish (shallow medium bowl, light grey body), brownish stained crazed glaze. Southern white ?Chu-lu-hsin type (Fujian)
101.119 | A40 1956.1173 | S. Whiteware bowl, Fujian |  | 75.5 | 20.79 | 0.08 | 0.1 | 0.77 | 0.06 | 0.08 | 0.009 | 2.57 | 99.959 | 42 | x1.055 | Ashmolean Museum | Bowl with incised petals incised; greenish white, Southern Fujian
101.120 | A41 1956.816 | Qingbai bowl, Jingdezhen |  | 78.4 | 15.88 | 0.81 | 0.27 | 0.73 | 0.03 | 1.35 | 0.061 | 2.42 | 99.951 | 43 |  | Ashmolean Museum | Qingbai shallow bowl incised foliate rim Sung
101.121 | A42 1956.813 | Shufu bowl (lge), Jingdezhen | 14 | 71.4 | 21.36 | 0.16 | 0.12 | 0.96 | 0.09 | 2.9 | 0.044 | 2.95 | 99.984 | 43 |  | Ashmolean Museum | Large Shufu fluted bowl, Jingdezhen. 14th C.
101.122 | A43 1956.829 | Qingbai bowl (sm), Jdz? | 18 | 74.2 | 19.85 | 0.1 | 0.14 | 0.9 | 0.09 | 1.33 | 0.02 | 3.33 | 99.96 | 43 |  | Ashmolean Museum | Small qingbai bowl, Jingdezhen, notched rim incised 18th C.
101.123 | A44 X1169 | Shufu bowl (sm), Jingdezhen |  | 70.7 | 21.92 | 0.13 | 0.14 | 1.24 | 0.09 | 2.56 | 0.044 | 3.16 | 99.984 | 43 |  | Ashmolean Museum | Small ?Shufu bowl with angled sides, impressed decoration Jingdezhen 14th C.
101.124 | A45 1956.3029 | Shufu vase, Jingdezhen |  | 73.4 | 19.85 | 0.19 | 0.12 | 1.13 | 0.06 | 2.49 | 0.04 | 2.7 | 99.98 | 43 |  | Ashmolean Museum | Shufu vase with S handles: Jingdezhen (Qingbai medium vase 14th C.)
101.125 | A46 1956.3140 | Dehua white stem bowl |  | 75.3 | 18.14 | 0.08 | 0.12 | 0.28 | 0.06 | 0.35 | 0.025 | 5.6 | 99.955 | 43 |  | Ashmolean Museum | Dehua small white stem bowl with creamy glaze. (Ming)
101.126 | A47 1980.336 | Dehua white stem bowl |  | 74.4 | 18.33 | 0.08 | 0.07 | 0.16 | 0.06 | 0.52 | 0.015 | 6.39 | 100.025 | 43 |  | Ashmolean Museum | Dehua blanc de chine small stem bowl (very white) (Ming)
101.127 | A48 1956.3032 | Green lotus bowl, Yaozhou |  | 74.1 | 20.22 | 0.46 | 0.63 | 1.41 | 0.98 | 0.21 | 0.003 | 2 | 100.013 | 43 |  | Ashmolean Museum | Greenware lotus bowl (Jin dynasty) Yaozhou (Northern) ware
101.128 | A49 1956.1246 | Green lotus bowl, Yaozhou |  | 74.7 | 19.28 | 0.52 | 0.63 | 1.59 | 0.87 | 0.2 | 0.004 | 2.17 | 99.964 | 43 |  | Ashmolean Museum | Greenware lotus bowl (Jin dynasty) Yaozhou (Northern) ware
101.129 | A50 1956.798 | Greenware bowl, Dehua? |  | 74.7 | 19.47 | 0.05 | 0.23 | 2.49 | 0.26 | 0.11 | 0.015 | 2.71 | 100.035 | 43 |  | Ashmolean Museum | Southern greenware deep bowl; ?Dehua area
101.130 | A51 1956.464 | Greenware bowl, Tongan? |  | 75 | 19.28 | 0.16 | 0.33 | 1.76 | 0.36 | 0.09 | 0.011 | 3 | 99.991 | 43 |  | Ashmolean Museum | Southern greenware bowl; ?Tongan
101.131 | A52 1956.470 | Green Longquan bowl |  | 72.4 | 21.74 | 0.08 | 0.22 | 2.79 | 0.26 | 0.12 | 0.01 | 2.41 | 100.03 | 43 |  | Ashmolean Museum | Longquan greenware: large bowl (southern)
101.132 | A53 1956.1289 | Green Longquan bowl |  | 70 | 22.3 | 0.1 | 0.21 | 3.08 | 0.29 | 0.17 | 0.025 | 3.8 | 99.975 | 43 |  | Ashmolean Museum | Longquan greenware bowl, lotus flowers incised inside, petals outside
101.133 | A54 1956.927 | Longquan green jar (early) |  | 72.5 | 20.41 | 0.1 | 0.27 | 1.86 | 0.29 | 0.3 | 0.012 | 4.29 | 100.032 | 43 |  | Ashmolean Museum | Early Longquan green high-shouldered jar, medium light grey body, incised greenware, Wenzhou type (6 dynasties, Chin or later).
101.134 | A55 1956.1247 | Longquan green jar (early) |  | 73.6 | 19.85 | 0.22 | 0.28 | 1.99 | 0.4 | 0.14 | 0.012 | 3.49 | 99.982 | 43 |  | Ashmolean Museum | Early Longquan jar, incised, yellowy green glaze.
101.135 | PD80 | Black vase |  | 58.1 | 33.91 | 0.43 | 0.59 | 3.61 | 1.41 | 0.15 | 0.011 | 1.82 | 100.031 | 43 | x1.068 | ?Percival David Foundation | Black vase?
101.136 |  | Raw clay, Jingdezhen; Modern | 20 | 75.8 | 19.56 | 0.5 | 0.29 | 0.96 | 0.06 | 0.26 | 0.082 | 2.49 | 100.002 | 46 |  | (from China) | Modern raw clay body Jingdezhen
101.137 | Jingdezhen 1 | Gray body, whitish glaze |  | 79.1 | 15.88 | 0.62 | 0.3 | 0.77 | 0.06 | 0.43 | 0.125 | 2.74 | 100.025 | 46 |  | (from China) | Jingdezhen 1 light gray body, whitish glaze medium
101.138 | Jingdezhen 2 | Gray body, whitish glaze |  | 78.8 | 16.03 | 0.63 | 0.18 | 0.61 | 0.03 | 0.62 | 0.132 | 2.99 | 100.022 | 46 |  | (from China) | Jingdezhen 2 light gray body, whitish glaze medium
101.139 | Jdz 13 | Fri. A.M. (1); ?Qingbai |  | 78.7 | 16.41 | 0.85 | 0.37 | 0.82 | 0.12 | 0.17 | 0.099 | 2.49 | 100.029 | 46 |  | (from China) | Fri AM Jdz 13 (1) Qingbai? small bowl or plate
101.140 | Jdz 2 | Qingbai, Nanshijie (2) |  | 80.1 | 14.65 | 0.9 | 0.27 | 0.65 | 0.03 | 0.24 | 0.13 | 2.99 | 99.96 | 46 |  | (from China) | Nanshijie Qingbai (2) Jdz 2 medium
101.141 | Jdz 3 | Qingbai, Nanshijie (3) |  | 79.1 | 15.12 | 0.91 | 0.19 | 0.82 | 0.01 | 0.87 | 0.092 | 2.89 | 100.002 | 46 |  | (from China) | Nanshijie Qingbai (3) Jdz 3 medium
101.142 | Jdz 11 | Celadon, Hutian (3), Kiln 2 |  | 75.9 | 16.88 | 0.28 | 0.65 | 2.49 | 0.91 | 0.28 | 0.017 | 2.6 | 100.007 | 46 |  | (from China) | Hutian body (3) kiln 2 Jdz 11 gray brown body clear greenish glaze small
101.143 |  | Celadon, Yixing dragon (1) |  | 77.3 | 14.42 | 0.62 | 0.56 | 3.55 | 0.76 | 1.03 | 0.033 | 1.74 | 100.013 | 46 |  | (from China) | Celadon dragon kiln Yixing (1)
101.144 |  | Celadon, Yixing dragon (2) |  | 74.5 | 16.88 | 0.57 | 0.7 | 3.55 | 0.88 | 0.93 | 0.016 | 1.99 | 100.016 | 46 |  | (from China) | Celadon dragon kiln Yixing (2) small
101.145 |  | Celadon, Yixing dragon (3) |  | 77.2 | 16.54 | 0.34 | 0.54 | 2.25 | 0.82 | 0.46 | 0.019 | 1.8 | 99.969 | 46 |  | (from China) | Celadon dragon kiln Yixing (3)
101.146 |  | Yixing doorknob, ?modern |  | 65.3 | 25.09 | 0.45 | 0.7 | 5.07 | 1.2 | 0.37 | 0.022 | 1.78 | 99.982 | 47 |  | (from China) | Yixing black/purple clay modern? doorhandle
101.147 |  | Yixing earthenware plate |  | 71.7 | 19.52 | 0.64 | 0.8 | 3.1 | 1.17 | 1.07 | 0.013 | 1.96 | 99.973 | 47 |  | (from China) | Yixing celadon/red earth plate or shallow bowl
101.148 |  | Yixing celadon |  | 71.8 | 20.62 | 0.42 | 0.73 | 2.82 | 1.24 | 0.58 | 0.01 | 1.83 | 100.05 | 47 |  | (from China) | Yixing celadon gray medium small
101.149 |  | Yixing celadon |  | 68.7 | 24.66 | 0.17 | 0.42 | 2.46 | 1.13 | 0.08 | 0.007 | 2.33 | 99.957 | 47 |  | (from China) | Yixing celadon/brown inside modern? medium hatching on inside brown glaze
101.150 |  | Jingdezhen white (N. Wood) |  | 75.8 | 19.35 | 0.4 | 0.22 | 0.49 | 0.06 | 0.15 | 0.035 | 3.55 | 100.055 | 47 |  | (from China) | Jingdezhen white (Nigel Wood)
101.151 | Jingdezhen a | Gray body, thin greenish glaze |  | 70.7 | 20.71 | 0.6 | 0.79 | 3.17 | 1.11 | 0.2 | 0.011 | 2.68 | 99.971 | 48 |  | (from China) | Jingdezhen a gray body, thin greenish glaze small
101.152 | Jingdezhen b | White body, whitish glaze |  | 74.5 | 20.23 | 0.62 | 0.37 | 1.01 | 0.08 | 0.5 | 0.05 | 2.66 | 100.02 | 48 |  | (from China) | Jingdezhen b white body, whitish glaze medium
101.153 | Jingdezhen c | White body, white glaze |  | 76.6 | 18.19 | 0.6 | 0.22 | 0.75 | 0.06 | 0.7 | 0.049 | 2.86 | 100.029 | 48 |  | (from China) | Jingdezhen c white body, white glaze small
101.154 | Jingdezhen d | Gray body ,thin greenish glaze |  | 73.4 | 18.39 | 0.24 | 0.76 | 3.24 | 0.98 | 0.21 | 0.017 | 2.71 | 99.947 | 50 |  | (from China) | Jingdezhen d gray body, thin greenish on one side only small
101.155 | Jdz 4 | Qingbai, Nanshijie (4) |  | 75.4 | 19.05 | 1.13 | 0.27 | 0.77 | 0.06 | 0.25 | 0.059 | 3.05 | 100.039 | 48 |  | (from China) | Nanshijie Qingbai (4) Jdz 4 small
101.156 | Jdz 7 | Qingbai, Hutian kiln 1 (2) |  | 73.9 | 20.3 | 1.16 | 0.19 | 0.7 | 0.08 | 0.43 | 0.015 | 3.27 | 100.045 | 48 |  | (from China) | Hutian (2) kiln 1 Jdz 7 Qingbai small
101.157 | Jdz 9 | White, Hutian kiln 2 (1) |  | 77 | 18.26 | 0.43 | 0.26 | 0.75 | 0.06 | 0.24 | 0.044 | 3 | 100.044 | 48 |  | (from China) | Hutian kiln 2 (1) Jdz 9 white small
101.158 | Jdz 10 | Hutian kiln 2 (2) |  | 74.7 | 19.9 | 0.53 | 0.33 | 0.82 | 0.08 | 0.27 | 0.048 | 3.33 | 100.008 | 48 |  | (from China) | Hutian kiln 2 (2) Jdz 10 medium
101.159 | Jdz 12 | Celadon, Hutian kiln 2 (4) |  | 69.3 | 23.28 | 0.11 | 0.7 | 2.75 | 1.25 | 0.14 | 0.008 | 2.51 | 100.048 | 48 |  | (from China) | Hutian kiln 2 (4) Jdz 12 celadon small
101.160 | Jdz 14 | White, Fri. A.M. (2) 48 |  | 73.7 | 21.04 | 1.11 | 0.34 | 0.76 | 0.08 | 0.19 | 0.042 | 2.71 | 99.972 | 48 |  | (from China) | Fri AM (2) white Jdz 14 small
101.161 | 1978.936 | Large B&W saucer, Kraak, S China |  | 67.7 | 24.94 | 0.24 | 0.18 | 1.38 | 0.23 | 0.32 | 0.059 | 5 | 100.049 | 49 |  | Ashmolean Museum | Large blue & white saucer dish with petalled rim. Kraakporselein, southern
101.162 | 1978.930 | Large B&W saucer, Kylin dec, S China |  | 72.6 | 20.95 | 0.09 | 0.11 | 1.35 | 0.2 | 0.12 | 0.027 | 4.59 | 100.037 | 49 |  | Ashmolean Museum | Large thickly potted blue & white saucer dish. Kylin decoration. Southern
101.163 | 1978.1362 | Small B&W saucer, Swatow type |  | 75 | 19.4 | 0.36 | 0.18 | 1.34 | 0.07 | 0.58 | 0.021 | 3.04 | 99.991 | 49 |  | Ashmolean Museum | Small saucer dish, blue & white, out-turned rim. Southern - Swatow type.
101.164 | 1978.168 | B&W saucer, Swatow type |  | 71.6 | 22.17 | 0.3 | 0.18 | 1.9 | 0.26 | 0.26 | 0.036 | 3.33 | 100.036 | 49 |  | Ashmolean Museum | Blue & white saucer dish - v.dark gritty base, Swatow type.
101.165 | 1978.170 | B&W saucer, Swatow type |  | 74.4 | 19.73 | 0.5 | 0.15 | 1.27 | 0.07 | 0.79 | 0.032 | 3.07 | 100.012 | 49 |  | Ashmolean Museum | Blue & white saucer dish, Swatow type.
101.166 | 1978.171 (?) | B&W saucer, Swatow type |  | 70.9 | 21.88 | 0.15 | 0.2 | 1.97 | 0.26 | 0.55 | 0.033 | 4.11 | 100.053 | 49 |  | Ashmolean Museum | Blue & white saucer dish, phoenix dec., Swatow type.
101.167 | 1966.190 | Japanese B&W saucer |  | 75.2 | 18.44 | 0.24 | 0.1 | 1.03 | 0.04 | 1.02 | 0.012 | 3.94 | 100.022 | 49 |  | Ashmolean Museum | Japanese blue & white saucer, flower dec.
101.168 | 1980.168 | Japanese saucer, green & red o/g |  | 68.9 | 24.39 | 0.84 | 0.16 | 1.13 | 0.04 | 1.28 | 0.045 | 3.23 | 100.015 | 49 |  | Ashmolean Museum | Japanese saucer, green & red overglaze dec. of monk.
101.169 | 1978.1164 | B&W saucer, S Fujian |  | 67.8 | 25.06 | 0.85 | 0.17 | 1.13 | 0.04 | 1.52 | 0.044 | 3.37 | 99.984 | 49 |  | Ashmolean Museum | Saucer, southern Fujian blue & white, boat & tower dec.
101.170 | 1980.170 | Small Tianqi type saucer, r, g & b | 17 | 72.3 | 21.5 | 0.38 | 0.19 | 1.65 | 0.23 | 0.86 | 0.013 | 2.88 | 100.003 | 49 |  | Ashmolean Museum | Small Tianqi type saucer, red, green, blue dec of scholars (delicate style)
101.171 | 1978.1151 | Small hex. Tianqi type saucer, r, g & b | 17 | 70.3 | 23.17 | 0.49 | 0.12 | 0.97 | 0.07 | 2.02 | 0.044 | 2.89 | 100.074 | 49 |  | Ashmolean Museum | Small hexagonal saucer, red, green, blue, Tianqi type.
101.172 | 1978.2047 | Small Tianqi type B&W saucer | 17 | 69 | 23.94 | 0.67 | 0.16 | 1.28 | 0.07 | 1.4 | 0.044 | 3.47 | 100.034 | 49 |  | Ashmolean Museum | Small saucer, blue & white, two chickens - Tianqi type.
101.173 | 1978.2054 | B&W saucer, Chinese |  | 76.5 | 18.51 | 0.41 | 0.11 | 0.84 | 0.04 | 0.66 | 0.014 | 2.95 | 100.034 | 49 |  | Ashmolean Museum | Blue & white thick-glazed saucer, Daoist monk. Chinese.
101.174 | 1978.813 | Small Tianqi type B&W saucer | 17 | 66.9 | 26.38 | 0.78 | 0.14 | 1 | 0.04 | 1.52 | 0.045 | 3.23 | 100.035 | 49 |  | Ashmolean Museum | Small blue & white saucer, scholar & boy, Tianqi type.
101.175 | 1980.389 | Small Tianqi type B&W saucer | 17 | 70.2 | 23.61 | 0.59 | 0.13 | 0.75 | 0.07 | 1.75 | 0.043 | 2.88 | 100.023 | 49 |  | Ashmolean Museum | Small blue & white saucer, two horses, Tianqi type.
101.176 | 1978.818 | Small Tianqi type B&W saucer | 17 | 70 | 23.5 | 0.26 | 0.09 | 0.75 | 0.1 | 2.21 | 0.036 | 3.01 | 99.956 | 49 |  | Ashmolean Museum | Blue & white saucer, tiger, Tianqi type.
101.177 | 1978.837 | Small Tianqi type B&W saucer | 17 | 68.4 | 24.72 | 0.74 | 0.2 | 1.15 | 0.1 | 1.36 | 0.05 | 3.23 | 99.95 | 49 |  | Ashmolean Museum | Blue & white saucer, two horses, Tianqi type.
101.178 | 1980.166 | Modern poly saucer, Tianqi style | 20 | 66.2 | 26.83 | 0.52 | 0.13 | 1.08 | 0.1 | 1.71 | 0.052 | 3.37 | 99.992 | 49 |  | Ashmolean Museum | Polychrome enamelled saucer - modern, in Tianqi style.
101.179 | 1980.390 | Small Tianqi type B&W saucer | 17 | 67.7 | 26.05 | 0.63 | 0.11 | 0.8 | 0.07 | 1.57 | 0.044 | 3.02 | 99.994 | 49 |  | Ashmolean Museum | Small blue & white saucer, boys & kite, Tianqi type.
101.180 | 1978.839? | Small Tianqi type B&W saucer | 17 | 67.8 | 25.71 | 0.36 | 0.12 | 0.86 | 0.07 | 1.97 | 0.04 | 3.04 | 99.97 | 49 |  | Ashmolean Museum | Small blue & white saucer, boys & kite, Tianqi type.
101.181 | 1980.171 | Small Tianqi type B&W saucer | 17 | 67.6 | 25.61 | 0.69 | 0.13 | 0.89 | 0.1 | 2.09 | 0.049 | 2.84 | 99.999 | 49 |  | Ashmolean Museum | Small blue & white saucer, flower spray & diaper, Tianqi type
101.182 | 1978.211 | Small Tianqi type B&W saucer | 17 | 66.6 | 27.05 | 0.59 | 0.18 | 1.18 | 0.1 | 0.83 | 0.043 | 3.47 | 100.043 | 49 |  | Ashmolean Museum | Small blue & white saucer, wall, tower & rider, Tianqi type
101.183 | 1978.2048 | Small Tianqi type B&W saucer | 17 | 67.8 | 25.65 | 0.62 | 0.16 | 1.03 | 0.1 | 1.39 | 0.045 | 3.16 | 99.955 | 49 |  | Ashmolean Museum | Small blue & white saucer, wall, Geese & reeds, Tianqi type
101.184 | 1978.840 | Small Tianqi type B&W saucer | 17 | 65.8 | 26.83 | 0.95 | 0.2 | 1.21 | 0.1 | 1.23 | 0.048 | 3.6 | 99.968 | 49 |  | Ashmolean Museum | Small blue & white saucer, hare & inscription. Powder blue. Tianqi type.
101.185 | 1978.2061 | Small Tianqi type B&W saucer | 17 | 65 | 28.27 | 0.45 | 0.1 | 0.94 | 0.07 | 1.94 | 0.05 | 3.16 | 99.98 | 49 |  | Ashmolean Museum | Small deep blue & white saucer, crane, Tianqi type.
101.186 | 1978.2017 | Small Tianqi type B&W saucer | 17 | 64.4 | 28.15 | 1.01 | 0.15 | 1 | 0.07 | 1.98 | 0.053 | 3.22 | 100.033 | 49 |  | Ashmolean Museum | Small blue & white saucer, scholar & crane, Tianqi type.
101.187 | 1978.2044 | Small Tianqi type B&W saucer | 17 | 66.5 | 27.16 | 0.43 | 0.12 | 0.72 | 0.04 | 2.01 | 0.041 | 3 | 100.021 | 49 |  | Ashmolean Museum | Small blue & white saucer, man in boat, Tianqi type.
101.188 | 1978.843 | Small Tianqi type B&W saucer | 17 | 71 | 22.39 | 0.85 | 0.17 | 0.79 | 0.07 | 1.6 | 0.028 | 3.13 | 100.028 | 49 |  | Ashmolean Museum | Small blue & white saucer, Fish, Tianqi type.
101.189 | 1978.912 | Small Tianqi type B&W saucer | 17 | 70.1 | 23.72 | 0.74 | 0.17 | 0.82 |  | 1.32 | 0.027 | 3.02 | 99.917 | 49 |  | Ashmolean Museum | Small blue & white saucer, scholar & lute, Tianqi type.
101.190 | 20318V (Branks) | Hutian, Qingbai | 12/13 | 79.1 | 16.35 | 0.27 | 0.2 | 0.45 | 0.03 | 0.33 | 0.068 | 3.17 | 99.968 | 50 |  | British Museum
101.191 | 20319T | Hutian, B&W | 16 | 74.9 | 18.77 | 0.41 | 0.21 | 1.22 | 0.07 | 0.65 | 0.041 | 3.74 | 100.011 | 50 |  | British Museum
101.192 | 20320W | Hutian, B&W | 16 | 76.9 | 17.4 | 0.31 | 0.19 | 0.87 | 0.03 | 1.14 | 0.032 | 3.12 | 99.992 | 50 |  | British Museum
101.193 | 20321U | Hutian, B&W | 16 | 69.1 | 23.84 | 0.84 | 0.23 | 1.21 | 0.03 | 1.26 | 0.096 | 3.37 | 99.976 | 50 |  | British Museum
101.194 | 20322S | Hutian, B&W | 16 | 76.6 | 16.97 | 0.38 | 0.17 | 1.06 | 0.07 | 0.94 | 0.05 | 3.8 | 100.04 | 50 | x1.042 | British Museum
101.195 | 20323Q | Hutian, Qingbai | 12/13 | 78.4 | 16.97 | 0.49 | 0.26 | 0.61 | 0.03 | 0.47 | 0.073 | 2.66 | 99.963 | 50 | x1.051 | British Museum
101.196 | 20324Z | Hutian, Qingbai | 13 | 70.9 | 21.3 | 0.47 | 0.15 | 1.62 | 0.03 | 1.7 | 0.078 | 3.72 | 99.968 | 50 |  | British Museum
101.197 | 20325X | Hutian, Qingbai | 13 | 72.4 | 20.46 | 0.3 | 0.3 | 2.11 | 0.07 | 0.76 | 0.06 | 3.49 | 99.95 | 50 |  | British Museum
101.198 | 20326V | Hutian, Qingbai | 13 | 76.9 | 18.63 | 0.7 | 0.14 | 0.65 | 0.03 | 0.62 | 0.029 | 2.33 | 100.029 | 50 |  | British Museum
101.199 | 20327T | Hutian, Qingbai | 11/12 | 76.9 | 18.48 | 0.46 | 0.27 | 0.72 | 0.03 | 0.39 | 0.083 | 2.68 | 100.013 | 50 |  | British Museum
101.200 | 20328R | Hutian, Qingbai |  | 75.8 | 18.63 | 0.38 | 0.18 | 0.9 | 0.03 | 1.52 | 0.042 | 2.55 | 100.032 | 50 |  | British Museum
101.201 | 20329P | Hutian, Qingbai | 13 | 78.6 | 16.56 | 0.64 | 0.17 | 0.54 | 0.03 | 0.55 | 0.025 | 2.88 | 99.995 | 50 |  | British Museum
101.202 | 20330S | Hutian, Qingbai | 12/13 | 77.1 | 17.53 | 1.01 | 0.3 | 0.62 | 0.03 | 0.62 | 0.058 | 2.7 | 99.968 | 50 |  | British Museum
101.203 | 20331Q | Hutian, B&W | 15/16 | 70.8 | 21.94 | 0.57 | 0.23 | 1.9 | 0.07 | 0.58 | 0.071 | 3.88 | 100.041 | 50 |  | British Museum
101.204 | Jdz 1 | Qingbai, Nanshijie (1) |  | 79.1 | 15.4 | 0.64 | 0.27 | 0.75 | 0.03 | 0.71 | 0.11 | 2.96 | 99.97 | 50 |  | Jingdezhen
101.205 | Jdz 5 | Qingbai, Nanshijie (5) |  | 80.6 | 15.29 | 0.52 | 0.23 | 0.51 | 0.03 | 0.16 | 0.083 | 2.6 | 100.023 | 50 |  | Jingdezhen
101.206 | Jdz 6 | ?Qingbai, Hutian kiln 1 (1) |  | 77.6 | 17.4 | 0.78 | 0.17 | 0.54 | 0.03 | 0.33 | 0.025 | 3.15 | 100.025 | 50 |  | Jingdezhen
101.207 | Jdz 8 | White/Qingbai, Hut kiln 1 (3) |  | 78.4 | 15.43 | 0.7 | 0.23 | 0.53 | 0.03 | 1.89 | 0.037 | 2.72 | 99.967 | 50 |  | Jingdezhen
101.208 |  | Yixing thick stoneware |  | 69 | 22.89 | 0.26 | 0.48 | 4.58 | 1.05 | 0.1 | 0.012 | 1.6 | 99.972 | 50 | 1.007 | Jingdezhen
101.209 | 15886R | B & W | 14 | 76.7 | 17.67 | 0.15 | 0.15 | 0.96 | 0.1 | 2.16 | 0.059 | 2.05 | 99.999 | 51 |  | British Museum | 1921.3-1 B&W Yuan mid-14th C.
101.210 | 15883X | Qingbai, Jingdezhen | 13 | 78.7 | 15.91 | 0.39 | 0.16 | 0.87 | 0.07 | 1.16 | 0.039 | 2.74 | 100.039 | 51 |  | British Museum | 1938.4-12, 21 Qingbai Jiangxi 13th C.
101.211 | 20146T | B & W, Kraak | c1600 | 75 | 18.52 | 0.38 | 0.16 | 0.87 | 0.07 | 1.25 | 0.056 | 3.64 | 99.946 | 51 |  | British Museum | OA+904 Kraak, rim edge B&W c.1600 AD Bay V Draw A
101.212 | 20148P | B & W | 17/18 | 72.9 | 20.98 | 0.29 | 0.13 | 0.97 | 0.07 | 1.58 | 0.071 | 3.05 | 100.041 | 51 |  | British Museum | OA+909 B&W Kangxi AD 1662-1722 Bay V Draw P
101.213 | 20332Z | B & W bowl, Jingdezhen | 16 | 77.5 | 17.48 | 0.16 | 0.18 | 0.83 | 0.1 | 0.34 | 0.02 | 3.43 | 100.04 | 51 |  | British Museum | 1966.2.15.yarb B&W bowl Jingdezhen Ming 16th C.
101.214 | 20333X | B & W bowl, Jingdezhen? | 16 | 73 | 20.03 | 0.95 | 0.15 | 1.07 | 0.1 | 1.62 | 0.079 | 3.01 | 100.009 | 51 |  | British Museum | 1966.2.15.3 B&W bowl ?Jingdezhen 16th C.
101.215 | 20334V | B & W dish, Swatow type | 16 | 74.8 | 19.09 | 0.11 | 0.15 | 1.32 | 0.24 | 0.15 | 0.048 | 4.13 | 100.038 | 51 |  | British Museum | 1926.10-14.27 B&W dish Swatow type
101.216 | 20335T | B & W bowl, Jingdezhen | 16 | 76.5 | 17.58 | 0.14 | 0.14 | 1.01 | 0.17 | 1.01 | 0.058 | 3.35 | 99.958 | 51 |  | British Museum | 1926.10-14.27 B&W bowl Jingdezhen 16th C.
101.217 | 20336R | B & W bowl, Jingdezhen | 16/17 | 69.3 | 22.87 | 0.66 | 0.22 | 1.38 | 0.2 | 1.17 | 0.089 | 4.07 | 99.959 | 51 |  | British Museum | 1926.10-14.27 B&W bowl Jingdezhen 16-17th C.
101.218 | 20337P | B & W bowl, Swatow type | 16 | 77.7 | 17.86 | 0.12 | 0.13 | 1.38 | 0.11 | 0.1 | 0.069 | 2.5 | 99.969 | 51 | x1.008 | British Museum | 1926.10-14.27 B&W bowl Swatow-type Ming crackled 16th C.
101.219 | 20338Y | R & G o/g dish, Jingdezhen | 16 | 77.8 | 15.97 | 0.64 | 0.23 | 1.06 | 0.11 | 0.63 | 0.028 | 3.49 | 99.958 | 51 |  | British Museum | LM131 dish Jingdezhen overglaze red+green enamelled Ming late 16th C.
101.220 | 20339W | R & G o/g, u/g B dish, Jingdezhen | 16/17 | 74 | 18.77 | 0.32 | 0.21 | 1.39 | 0.08 | 2.22 | 0.071 | 2.98 | 100.041 | 51 |  | British Museum | LM130 dish Jingdezhen u/g blue overglaze red+green enamelled Ming late 16th-early 17th C.
101.221 | 20340Z | B & W bowl, Jingdezhen | 16 | 78.3 | 16.25 | 0.16 | 0.08 | 0.55 | 0.08 | 0.69 | 0.017 | 3.86 | 99.987 | 51 |  | British Museum | 1926.10-14.27 B&W bowl Jingdezhen 16th C.
101.222 | 20341X | B & W bowl, Swatow type | 16 | 77.8 | 17.53 | 0.11 | 0.3 | 1.04 | 0.08 | 0.13 | 0.027 | 2.99 | 100.007 | 51 |  | British Museum | 1926.10-14.27 B&W bowl Swatow-type 16th C.
101.223 | 20342V | B & W bowl, Jingdezhen | 16/17 | 74.6 | 18.33 | 0.22 | 0.23 | 1.11 | 0.11 | 1.29 | 0.052 | 4.09 | 100.032 | 51 |  | British Museum | 1926.10-14.21 B&W bowl Jingdezhen late 16th-early 17th C.
101.224 | 20343T | B & W bowl, Swatow type |  | 67.7 | 22.68 | 0.29 | 0.49 | 3.17 | 0.45 | 1.02 | 0.074 | 4.13 | 100.004 | 51 |  | British Museum | 1926.10-14.27 B&W bowl Swatow-type
101.225 | 20344R | B & W bowl, Jingdezhen | 16/17 | 75 | 19.09 | 0.31 | 0.19 | 1.18 | 0.11 | 0.71 | 0.052 | 3.31 | 99.952 | 51 |  | British Museum | 1926.10-14.27 B&W bowl Jingdezhen late 16th-early 17th C.
101.226 | 20345P | B & W bowl, Jingdezhen? | 16/17 | 73.8 | 19.66 | 1.61 | 0.34 | 1.48 | 0.06 | 0.09 | 0.025 | 2.89 | 99.955 | 51 |  | British Museum | 1926.10-14.27 B&W bowl ?Jingdezhen late 16th-early 17th C.
101.227 | 20346Y | B & W bowl, Jingdezhen | 16/17 | 69.5 | 22.87 | 0.42 | 0.25 | 1.76 | 0.11 | 1.08 | 0.079 | 3.95 | 100.019 | 51 |  | British Museum | LM174 B&W bowl Jingdezhen late 16th-early 17th C.
101.228 | 20347W | B & W bowl, Jingdezhen | 16/17 | 76.7 | 17.39 | 0.44 | 0.31 | 1.34 | 0.08 | 0.11 | 0.1 | 3.54 | 100.01 | 51 |  | British Museum | 1926.10-14.25 B&W bowl Jingdezhen late 16th-early 17th
101.229 | 15882Z | White, Jin or Sung | ?12/13 | 79.4 | 15.82 | 0.43 | 0.25 | 0.56 | 0.02 | 0.3 | 0.084 | 3.16 | 100.024 | 52 |  | British Museum | 1938.4-12.37 White Jin (north) or Sung (south)? 12-13th C.?
101.230 | 20149Y | S. White, Zhejiang | 11 | 72.4 | 20.34 | 0.73 | 0.27 | 1.15 | 0.02 | 0.09 | 0.055 | 4.94 | 99.995 | 52 |  | British Museum | 1930.4-12.41 Phoenix Southern white Zhejiang? 11th C. Bay VII Draw Q
101.231 | 20161V | Ding | 12 | 65.5 | 27.62 | 1.61 | 1.24 | 0.84 | 0.49 | 0.63 | 0.014 | 2.08 | 100.024 | 52 |  | British Museum | OA+852 Ding yao 12th C. Bay VII Draw L
101.232 | 20147R | N. Celadon |  | 73.8 | 19.36 | 0.24 | 0.78 | 1.97 | 0.8 | 0.29 | 0.001 | 2.77 | 100.011 | 52 |  | British Museum | M.A.S. 966 Northern celadon (chrysanth) Stein kiosk
101.233 | 20145P | N. Celadon | 12 | 74.1 | 19.84 | 0.24 | 0.62 | 1.69 | 0.92 | 0.25 | 0.001 | 2.35 | 100.011 | 52 |  | British Museum | 1923.11-12.1 Northern celadon (goose) 12th C. Bay V Draw A
101.234 | 20151Z | Longquan, fluted bowl | 13/14 | 70.9 | 20.24 | 0.2 | 0.41 | 2.25 | 0.09 | 0.51 | 0.146 | 5.22 | 99.966 | 52 |  | British Museum | 91.7-1.471 Longquan (fluted bowl) 13-14th C.
101.235 | 20155R | Longquan | 14/15 | 73.8 | 18.06 | 0.1 | 0.25 | 2.04 | 0.11 | 0.4 | 0.062 | 5.17 | 99.992 | 52 |  | British Museum | OA+896 Longquan 14th-15th C. Bay VII Draw P
101.236 | 20160X | Proto-Yue, Jin | 4/5 | 75.5 | 17.45 | 0.36 | 0.49 | 2.18 | 0.69 | 0.94 | 0.011 | 2.37 | 99.991 | 52 |  | British Museum | 1938.4-12.2 Yue Jin (Proto yue)? 4th-5th C. Bay VII Draw T
101.237 | 20156P | Cizhou-type jar | 12 | 58.4 | 29.8 | 3.36 | 0.48 | 4.58 | 2.2 | 0.22 | 0.002 | 0.95 | 99.992 | 52 |  | British Museum | 1940.4-13.85 Cizhou type jar 12th C. Bay VII Draw P
101.238 | 20154T | Jizhou, leaf dec. | 12/13 | 67.9 | 23.49 | 0.11 | 0.31 | 1.35 | 0.66 | 0.33 | 0.001 | 5.82 | 99.971 | 52 |  | British Museum | 1940.4-13.122 Jizhou (leaf) 12th-13th C. Bay VII Q
101.239 | 20158W | Yue | 9/10 | 75.8 | 16.32 | 0.37 | 0.49 | 1.83 | 0.66 | 1.21 | 0.01 | 3.27 | 99.96 | 52 |  | British Museum | 1938.4-12.6 Yue dragon 9th-10th C. Bay VII Draw T
101.240 | 20159U | Yue | 8/10 | 74.9 | 16.98 | 0.37 | 0.57 | 2.68 | 0.77 | 0.92 | 0.014 | 2.8 | 100.004 | 52 |  | British Museum | 1935.10-19.1j Yue (Tang) 8-10th C. Bay VII Draw T
101.241 | 20157Y | Cizhou-type, sgraffiato | 12 | 57.6 | 32.85 | 1.4 | 0.44 | 4.65 | 1.91 | 0.2 | 0.007 | 0.95 | 100.007 | 52 |  | British Museum | OA+863 Cizhou (Sgraffiato) 12th C. Bay VII Draw P
101.242 | 20153V | Jun jar, purple splash | 13 | 60.3 | 31.98 | 0.71 | 0.53 | 3.03 | 1.1 | 0.27 | 0.019 | 2.05 | 99.989 | 52 |  | British Museum | PD21 Jun jar with purple splashes 13th C. Bay VII Draw N
101.243 | 20152X | Jun | 13/14 | 69.1 | 24.54 | 1.05 | 0.48 | 2.25 | 0.9 | 0.3 | 0.016 | 1.42 | 100.056 | 52 |  | British Museum | PD36 Jun (clay in footring) 13-14th C. Bay VII Draw Q
101.244 | 20162T | N. blackware., Hebei | 13 | 69.8 | 23.71 | 0.66 | 0.46 | 1.9 | 1.07 | 0.29 | 0.01 | 2.12 | 100.02 | 52 |  | British Museum | 1924.1-15.4 Hebei Northern blackware 13th C. Bay VII Draw G
101.245 | 1956.332 | Green jar, N. Zhejiang | 6 | 74.5 | 18.26 | 0.34 | 0.48 | 2.46 | 0.89 | 0.67 | 0.036 | 2.36 | 99.996 | 52 |  | Ashmolean Museum | (38) 1956.332. Hu shaped jar, medium size, impressed and combed decoration. Late 6 dynasties
101.246 | 1956.3922 | Green jar, N. Zhejiang | 3 | 74.3 | 18.44 | 0.31 | 0.63 | 2.46 | 0.75 | 0.53 | 0.019 | 2.59 | 100.029 | 52 |  | Ashmolean Museum | (26) 1956.3922. Jar, wide mouth, high shouldered, very short neck, impressed band and animal mask cartouches. W.Chin dynasty
101.247 | 1956.942 | Green bowl, N. Zhejiang | 3/5 | 74 | 18.5 | 0.27 | 0.57 | 2.53 | 0.72 | 0.84 | 0.016 | 2.55 | 99.996 | 52 |  | Ashmolean Museum | 1956.942. Three legged bowl, medium, animal mask legs, impressed and combed design, concave base everted flat lip. Six Dynasties
101.248 | 1956.331 | Green jar, Jiuyen? | 4 | 74.4 | 18.38 | 0.36 | 0.65 | 2.53 | 0.96 | 0.51 | 0.016 | 2.19 | 99.996 | 52 |  | Ashmolean Museum | (72) 1956.331. Chicken headed Hu, medium, impressed pattern (Chiu-yen kiln?). Late Chin
101.249 | 1956.946 | Green jar, Jaoxing?? | 4 | 75 | 17.94 | 0.32 | 0.65 | 2.04 | 0.72 | 0.54 | 0.018 | 2.76 | 99.988 | 52 |  | Ashmolean Museum | 1956.946. Three legged bowl, medium, impressed and combed, concave base, everted flat rim 4th C. AD Shao-Hsin
101.250 | 1956.297 | Green water pot, N. Zhejiang | 4 | 77.9 | 15.71 | 0.29 | 0.58 | 1.76 | 0.69 | 0.46 | 0.016 | 2.6 | 100.006 | 52 |  | Ashmolean Museum | 1956.297. Water pot, small, concave base, simple line decoration, crazed glaze. Chin dynasty
101.251 | 1956.244 | Green bowl, Jaoxing?? | 3 | 79.2 | 13.74 | 0.27 | 0.58 | 2.25 | 0.72 | 0.59 | 0.014 | 2.68 | 100.044 | 52 |  | Ashmolean Museum | 1956.244. Footed bowl, domed foot, slightly inverted rim, medium, impressed, animal mask cartouches, crazed glaze. Type: Shao-Hsing. W. Chin dynasty
101.252 | 1956.238 | Green bowl, N. Zhejiang | 3/6 | 76.3 | 16.53 | 0.28 | 0.53 | 2.46 | 0.77 | 0.67 | 0.016 | 2.45 | 100.006 | 52 |  | Ashmolean Museum | 1956.238. Shallow bowl, medium, concave base, impressed and animal mask cartouches, crazed glaze. Six dynasties
101.253 | 1956.251 | Green bowl, Jaoxing?? | 3/6 | 76.4 | 16.32 | 0.28 | 0.64 | 2.46 | 0.84 | 0.65 | 0.023 | 2.42 | 100.033 | 52 |  | Ashmolean Museum | 1956.251. Footed bowl, domed foot, inverted bowl, heavy, medium, impressed and combed. Type Shao-Hsing. Six dynasties
101.254 | 1956.3921 | Green jar, N. Zhejiang | 5/6 | 75.9 | 16.49 | 0.34 | 0.59 | 2.6 | 0.75 | 0.71 | 0.018 | 2.57 | 99.968 | 52 |  | Ashmolean Museum | (35) 1956.3921. Hu shaped jar, medium, impressed. 5th or 6th C. AD
101.255 | 1956.957 | Green lamp, Jiuyen? | 4 | 74.1 | 18.44 | 0.37 | 0.57 | 2.04 | 0.72 | 0.41 | 0.021 | 3.3 | 99.971 | 52 | x1.524 | Ashmolean Museum | (91) 1956.957. Tripod lamp, animal legs, rough, small, heavy (small bowl-central column-large bowl. Type: Chiu-Yen. Late Chin
101.256 | 1956.3097? | Green jar, Yixing? | 3 | 73.4 | 18.89 | 0.31 | 0.55 | 2.6 | 0.96 | 0.54 | 0.025 | 2.76 | 100.035 | 52 |  | Ashmolean Museum | 1956.3097. Jar, small, concave base, short ringed foot, swelling body, short neck, flared lip, cartouches, crazed glaze W. Chin possibly Shao-Hsing
101.257 | 1956.939 | Green jar, Jaoxing?? | 3 | 76 | 16.97 | 0.3 | 0.55 | 2.18 | 0.89 | 0.51 | 0.014 | 2.61 | 100.024 | 52 |  | Ashmolean Museum | 1956.939. Jar, heavy, small, shallow footring, concave base, high shouldered, narrow neck, saucer mouth, impressed applique cartouches. Type: Shao Hsing. W. Chin dynasty
101.258 | 1956.233 | Green bowl, Yixing? | 3/6 | 75.1 | 17.97 | 0.34 | 0.53 | 1.97 | 0.63 | 0.65 | 0.018 | 2.77 | 99.978 | 52 |  | Ashmolean Museum | 1956.233. Shallow bowl, medium, small, very shallow foot, slightly concave, impressed and cartouches and combed. Six dynasties, possibly Shao-Hsing
101.259 | 1956.367 | Green jar, N. Zhejiang | 3/4 | 75.4 | 17.94 | 0.37 | 0.52 | 2.18 | 0.77 | 0.63 | 0.021 | 2.19 | 100.021 | 52 |  | Ashmolean Museum | 1956.367. Shallow jar without cover. Heavy. Small, slightly concave base, rough everted foot, impressed. Chin dynasty
101.260 | 1956.974 | Green jar, N. Zhejiang | 4 | 77 | 16.08 | 0.36 | 0.6 | 1.97 | 0.66 | 0.71 | 0.023 | 2.65 | 100.053 | 52 |  | Ashmolean Museum | (82) 1956.974. Small jar, slightly concave bsae, 4 iron splashes at lip, crazed glaze. E. Chin
101.261 | 1956.224 | Green bowl, Yixing? | 3/4 | 74.9 | 16.86 | 0.36 | 0.71 | 2.53 | 0.86 | 0.69 | 0.018 | 3.02 | 99.948 | 52 |  | Ashmolean Museum | (70) 1956.224. Three legged bowl with smaller one fixed inside, small, impressed. Chin
101.262 | 1956.973 | Green stem cup, Fuzhou? | 5/6 | 77.2 | 15.67 | 0.28 | 0.28 | 2.25 | 0.6 | 0.4 | 0.043 | 3.3 | 100.023 | 52 |  | Ashmolean Museum | (988) 1956.973. Stemmed cup, small, hollow flaring stem, rounded sides to deep bowl cup, crazed glaze. Nan Chao period, type: Fuchow, Nan-T'ai
101.263 | P8727 120 | Ta Sze Ch'ike, Lishui NP1936 |  | 71.5 | 22.3 | 0.04 | 0.29 | 2.53 | 0.37 | 0.09 | 0.024 | 2.89 | 100.034 | 53 |  | Ostasiatiska Museet (Longquan, Palmgren) | 1. 120 Ta Sze Ch'ike N.P. 1936, Lishui P8727 (Ch'u-chou = Ta Sze Ch'ike, Lishui)
101.264 | P8724 77 | Ta Sze Ch'ike, Lishui NP1936 |  | 73.9 | 18.14 | 0.04 | 0.21 | 1.69 | 0.17 | 0.4 | 0.03 | 5.42 | 100 | 53 |  | Ostasiatiska Museet (Longquan, Palmgren) | 2. 77 Ta Sze Ch'ike N.P. 1936, Lishui P8724 (Ch'u-chou = Ta Sze Ch'ike, Lishui)
101.265 | P8725 78 | Ta Sze Ch'ike, Lishui NP1936 |  | 75.5 | 17.77 | 0.05 | 0.32 | 2.53 | 0.37 | 0.08 | 0.023 | 3.37 | 100.013 | 53 |  | Ostasiatiska Museet (Longquan, Palmgren) | 3. 78 Ta Sze Ch'ike N.P. 1936, Lishui P8725 (Ch'u-chou = Ta Sze Ch'ike, Lishui)
101.266 | P8726 119 | Ta Sze Ch'ike, Lishui NP1936 |  | 74.6 | 17.39 | 0.02 | 0.18 | 1.55 | 0.13 | 0.57 | 0.03 | 5.54 | 100.01 | 53 |  | Ostasiatiska Museet (Longquan, Palmgren) | 4. 119 Ta Sze Ch'ike N.P. 1936, Lishui P8726 (Ch'u-chou = Ta Sze Ch'ike, Lishui)
101.267 | P8728 126 | Ta Sze Ch'ike, Lishui NP1936 |  | 72.7 | 20.03 | 0.03 | 0.2 | 2.39 | 0.25 | 0.18 | 0.023 | 4.22 | 100.023 | 53 |  | Ostasiatiska Museet (Longquan, Palmgren) | 5. 126 Ta Sze Ch'ike N.P. 1936, Lishui P8728 (Ch'u-chou = Ta Sze Ch'ike, Lishui)
101.268 | P8723 17 | Ta Sze Ch'ike, Lishui NP1936 |  | 70 | 22.68 | 0.04 | 0.19 | 2.82 | 0.27 | 0.15 | 0.031 | 3.81 | 99.991 | 53 |  | Ostasiatiska Museet (Longquan, Palmgren) | 6. 17 Ta Sze Ch'ike N.P. 1936, Lishui P8723 (Ch'u-chou = Ta Sze Ch'ike, Lishui)
101.269 | P8722 6 | An Foo Kiln 6 NP1936 |  | 75.4 | 16.25 | 0.05 | 0.29 | 2.11 | 0.23 | 0.49 | 0.034 | 5.18 | 100.034 | 53 |  | Ostasiatiska Museet (Longquan, Palmgren) | 7. 6 An Foo Kiln No. 6 N.P. 1936 P8722 (An-Fu)
101.270 | P8721 20 | An Foo Kiln 2 NP1936 |  | 72.4 | 19.28 | 0.14 | 0.17 | 1.69 | 0.17 | 0.49 | 0.096 | 5.6 | 100.036 | 53 |  | Ostasiatiska Museet (Longquan, Palmgren) | 8. 20 An Foo Kiln No. 2 N.P. 1936 P8721 (An-Fu)
101.271 | P8720 11 | An Foo Kiln 1 NP1936 |  | 72.6 | 20.41 | 0.05 | 0.13 | 1.76 | 0.13 | 0.15 | 0.096 | 4.7 | 100.026 | 53 |  | Ostasiatiska Museet (Longquan, Palmgren) | 9. 11 An Foo Kiln No. 1 N.P. 1936 P8720 (An-Fu)
101.272 | P8768 38 | Chikeo 1 NP1936 |  | 72 | 19.66 | 0.04 | 0.39 | 2.6 | 0.5 | 0.13 | 0.025 | 4.64 | 99.985 | 53 |  | Ostasiatiska Museet (Longquan, Palmgren) | 10. 38 Chi Keo No. 1 N.P. 1936 P8768 (Ch'i-K'ou)
101.273 | P8715 11 | Chikeo 1 NP1936 |  | 76.7 | 17.39 | 0.06 | 0.32 | 1.9 | 0.4 | 0.23 | 0.017 | 3.01 | 100.027 | 53 |  | Ostasiatiska Museet (Longquan, Palmgren) | 11. 11 Chi Keo No. 1:11 N.P. 1936 P8715(?) (Ch'i-K'ou)
101.274 | P8786 28 | Chikeo 1 NP1936 |  | 74.5 | 18.52 | 0.03 | 0.36 | 2.12 | 0.42 | 0.2 | 0.017 | 3.81 | 99.977 | 53 |  | Ostasiatiska Museet (Longquan, Palmgren) | 12. 28 Chi Keo No. 1:28 N.P. 1936 P8786(?) (Ch'i-K'ou)
101.275 | P8719 56 | Chikeo 2 NP1936 |  | 75.3 | 18.14 | 0.08 | 0.36 | 2.04 | 0.4 | 0.26 | 0.032 | 3.43 | 100.042 | 53 |  | Ostasiatiska Museet (Longquan, Palmgren) | 13. 56 Chi Keo No. 2 N.P. 1936 P8719 (Ch'i-K'ou)
101.276 | P8717 32 | Chikeo 1 NP1936 |  | 73.2 | 18.9 | 0.05 | 0.36 | 2.39 | 0.43 | 0.26 | 0.023 | 4.34 | 99.953 | 53 |  | Ostasiatiska Museet (Longquan, Palmgren) | 14. 57 Chi Keo No. 2 N.P. 1936 P8719 (Ch'i-K'ou)
101.277 | P8733 143 | Yuen Kuo Kiln 5 NP1936 |  | 74.1 | 17.39 | 0.04 | 0.3 | 2.53 | 0.33 | 0.14 | 0.023 | 5.18 | 100.033 | 53 |  | Ostasiatiska Museet (Longquan, Palmgren) | 15. 143 Yuen Kuo Kiln No. 5 N.P. 1936 P8733 (Yuan-Kou)
101.278 | P8738 68 (?62) | Li Bu Hang, Lishui NP1936 |  | 72.4 | 20.79 | 0.05 | 0.32 | 2.82 | 0.4 | 0.15 | 0.022 | 3.13 | 100.082 | 53 |  | Ostasiatiska Museet (Longquan, Palmgren) | 16. 62 Li Bu Hang, Lisui N.P. 1936 BPLI P8738 (Lu-fu-k'eng (Ch'u-chou))
101.279 | 106 | Yuen Kuo Kiln 7 NP1936 |  | 73.3 | 18.14 | 0.04 | 0.29 | 2.25 | 0.2 | 0.28 | 0.06 | 5.42 | 99.98 | 53 |  | Ostasiatiska Museet (Longquan, Palmgren) | 17. 106 Yuen Kuo Kiln No. 7 N.P. 1936 - (Yuan-Kou)
101.280 | P8734 40 | Yuen Kuo Kiln 6 NP1936 |  | 76.9 | 15.88 | 0.05 | 0.27 | 2.68 | 0.42 | 0.15 | 0.03 | 3.62 | 100 | 53 |  | Ostasiatiska Museet (Longquan, Palmgren) | 18. 40 Yuen Kuo Kiln No. 6 N.P. 1936 P8734 (Yuan-Kou)
101.281 | P8737 31 | Li Bu Hang, Lishui NP1936 |  | 74.7 | 16.63 | 0.09 | 0.67 | 4.44 | 0.9 | 0.28 | 0.019 | 2.29 | 100.019 | 53 |  | Ostasiatiska Museet (Longquan, Palmgren) | 19. 31 Li Bu Hang, Lisui N.P. 1936 P8737 (Lu-fu-k'eng (Ch'u-chou))
101.282 | 102 | Yuen Kuo Kiln 7 NP1936 |  | 74.9 | 16.25 | 0.05 | 0.27 | 1.97 | 0.2 | 0.4 | 0.054 | 5.9 | 99.994 | 53 |  | Ostasiatiska Museet (Longquan, Palmgren) | 20. 102 Yuen Kuo Kiln No. 7 N.P. 1936 1- (Yuan-Kou)
101.283 | P8730 127 | Yuen Kuo Kiln 2 NP1936 |  | 75.6 | 17.01 | 0.02 | 0.23 | 1.25 | 0.2 | 0.15 | 0.039 | 5.48 | 99.979 | 53 |  | Ostasiatiska Museet (Longquan, Palmgren) | 21. 127 Yuen Kuo Kiln No. 2 N.P. 1936 P8730 (Yuan-Kou)
101.284 | P8729 15 (?85) | Yuen Kuo Kiln 1 NP1936 |  | 74 | 16.63 | 0.09 | 0.32 | 2.32 | 0.3 | 0.38 | 0.068 | 5.9 | 100.008 | 53 |  | Ostasiatiska Museet (Longquan, Palmgren) | 22. 85 Yuen Kuo Kiln No. 1 N.P. 1936 P8729 (Yuan-Kou)
101.285 | P8732 65 | Yuen Kuo Kiln 4 NP1936 |  | 71.6 | 21.55 | 0.03 | 0.34 | 3.31 | 0.43 | 0.13 | 0.031 | 2.53 | 99.951 | 53 |  | Ostasiatiska Museet (Longquan, Palmgren) | 23. 65 Yuen Kuo Kiln No. 4 N.P. 1936 P8732 (Yuan-Kou)
101.286 | P8731 10 | Yuen Kuo Kiln 3 NP1936 |  | 72.1 | 18.52 | 0.05 | 0.35 | 2.6 | 0.25 | 0.27 | 0.04 | 5.78 | 99.96 | 53 |  | Ostasiatiska Museet (Longquan, Palmgren) | 24. 10 Yuen Kuo Kiln No. 3 N.P. 1936 P8731 (Yuan-Kou)
101.287 | P8710 43 | Teken 5 NP1936 |  | 75.7 | 17.01 | 0.01 | 0.2 | 2.11 | 0.27 | 0.19 | 0.041 | 4.46 | 99.991 | 53 |  | Ostasiatiska Museet (Longquan, Palmgren) | 25. 43 Teken No. 5 N.P. 1936 P8710 (Tai-ken)
101.288 | P8714 110 | Longfong 2, Men Tang NP1936 |  | 75 | 18.9 | 0.12 | 0.3 | 2.6 | 0.53 | 0.15 | 0.031 | 2.37 | 100.001 | 53 |  | Ostasiatiska Museet (Longquan, Palmgren) | 26. 110 Long Feng 2 Men Tang N.P. 1936 P8714 (Lung-feng)
101.289 | P8713 106 | Longfong 2, Men Tang NP1936 |  | 71.6 | 21.17 | 0.06 | 0.36 | 2.82 | 0.57 | 0.12 | 0.031 | 3.25 | 99.981 | 53 |  | Ostasiatiska Museet (Longquan, Palmgren) | 27. 106 Long Feng No. 2 Men Tang N.P. 1936 P8713 (Lung-feng)
101.290 | P8777 31 | Longfong, Shih Tang NP1936 |  | 72.5 | 20.41 | 0.14 | 0.32 | 2.75 | 0.33 | 0.23 | 0.039 | 3.25 | 99.969 | 54 |  | Ostasiatiska Museet (Longquan, Palmgren) | 28. 31 Long Feng No. ' Shih Tang N.P. 1936 P8777 (11)? (Lung-feng)
101.291 | P8709 17B | Teken 5 NP1936 |  | 73.4 | 18.9 | 0.05 | 0.22 | 2.39 | 0.2 | 0.27 | 0.036 | 4.52 | 99.986 | 54 |  | Ostasiatiska Museet (Longquan, Palmgren) | 29. 17B Teke No. 5 N.P. 1936 P8709 (Tai-ken)
101.292 | P8708 6 | Teken 3 NP1936 |  | 72.4 | 19.66 | 0.13 | 0.2 | 1.76 | 0.17 | 0.23 | 0.064 | 5.42 | 100.034 | 54 |  | Ostasiatiska Museet (Longquan, Palmgren) | 30. 6 Teke III N.P. 1936 P8708 (Tai-ken)
101.293 | P8712 102 | Longfong 2 NP1936 |  | 71.7 | 20.79 | 0.07 | 0.4 | 2.96 | 0.43 | 0.15 | 0.036 | 3.49 | 100.026 | 54 |  | Ostasiatiska Museet (Longquan, Palmgren) | 31. 102 Long Feng No. 2 N.P. 1936 P8712 (Lung-feng)
101.294 | P8684 146 | Pao Ting Kiln 1-4 NP1936 |  | 80.2 | 13.23 | 0.17 | 0.4 | 1.69 | 0.5 | 0.44 | 0.032 | 3.37 | 100.032 | 54 |  | Ostasiatiska Museet (Longquan, Palmgren) | 32. 146 Pao Ting Kilns 1-4 N.P. 1936 P8684 (Pao-ting)
101.295 | P8688 143 | Pao Ting Kiln 1-4 NP1936 |  | 78.9 | 15.12 | 0.05 | 0.28 | 2.6 | 0.53 | 0.19 | 0.019 | 2.35 | 100.039 | 54 |  | Ostasiatiska Museet (Longquan, Palmgren) | 33. 143 Pao Ting Kilns 1-4 N.P. 1936 P8688 (marbled) (Pao-ting)
101.296 | P8681 18 | Pao Ting Kiln 2 NP1936 |  | 80.1 | 13.23 | 0.18 | 0.41 | 1.69 | 0.55 | 0.47 | 0.032 | 3.31 | 99.972 | 54 |  | Ostasiatiska Museet (Longquan, Palmgren) | 34. 18 Pao Ting Kiln No. 2 N.P. 1936 P8681 (red) (Pao-ting)
101.297 | P8683 46 | Ch'i Sze Yao NP1936 |  | 76.3 | 17.01 | 0.15 | 0.34 | 1.2 | 0.73 | 0.54 | 0.023 | 3.71 | 100.003 | 54 |  | Ostasiatiska Museet (Longquan, Palmgren) | 35. 46 Ch'i Sze Yao N.P. 1936 P8683 (Ch'i Sze Yao (Wan-chou))
101.298 | P8690 5 | Paoting Kiln 1 NP1936 |  | 79.6 | 13.61 | 0.09 | 0.4 | 2.25 | 0.55 | 0.26 | 0.028 | 3.25 | 100.038 | 54 |  | Ostasiatiska Museet (Longquan, Palmgren) | 36. 5 Pao Ting Kiln No. 1 N.P. 1936 P8590 (Pao-ting))
101.299 | P8682 17 | Ch'i Sze Yao NP1936 |  | 77.8 | 17.01 | 0.09 | 0.28 | 1.27 | 0.6 | 0.32 | 0.019 | 2.65 | 100.039 | 54 |  | Ostasiatiska Museet (Longquan, Palmgren) | 37. 17 Ch'i Sze Yao N.P. 1936 P8682 (Ch'i Sze Yao (Wan-chou))
101.300 | P8685 166 | Paoting Kiln 1-4 |  | 78.7 | 15.12 | 0.08 | 0.38 | 2.04 | 0.4 | 0.24 | 0.043 | 2.95 | 99.953 | 54 |  | Ostasiatiska Museet (Longquan, Palmgren) | 38. 166 Pao Ting Kilns No. 1-4 N.P. 1936 P8685 (Pao-ting)
101.301 | P8687 156 | Paoting Kiln 1-4 |  | 79.8 | 13.61 | 0.17 | 0.39 | 2.11 | 0.53 | 0.35 | 0.031 | 3.01 | 100.001 | 54 |  | Ostasiatiska Museet (Longquan, Palmgren) | 39. 156 Pao Ting Kilns No. 1-4 N.P. 1936 P8687 (large) (Pao-ting)
101.302 | P8692 40 | Paoting Kiln 3 |  | 78.7 | 15.12 | 0.05 | 0.37 | 2.32 | 0.43 | 0.24 | 0.045 | 2.77 | 100.045 | 54 |  | Ostasiatiska Museet (Longquan, Palmgren) | 40. 40 Pao Ting Kiln No. 3 N.P. 1936 P8692 (Pao-ting)
101.303 | P8695 89 | Paoting Kiln 6 NP1936 |  | 79.4 | 13.23 | 0.13 | 0.37 | 2.6 | 0.47 | 0.42 | 0.049 | 3.37 | 100.039 | 54 |  | Ostasiatiska Museet (Longquan, Palmgren) | 41. 89 Pao Ting Kiln No. 6 N.P. 1936 P8695 (Pao-ting)
101.304 | P8693 51 (?57) | Paoting Kiln 4 NP1936 |  | 79.6 | 13.61 | 0.18 | 0.41 | 2.18 | 0.5 | 0.3 | 0.052 | 3.19 | 100.022 | 54 |  | Ostasiatiska Museet (Longquan, Palmgren) | 42. 57 Pao Ting Kiln No. 4 N.P. 1936 P8693 (Pao-ting)
101.305 | P8686 130 | Paoting Kiln 1-4 NP1936 |  | 80.4 | 13.23 | 0.08 | 0.41 | 2.04 | 0.5 | 0.26 | 0.037 | 3.01 | 99.967 | 54 |  | Ostasiatiska Museet (Longquan, Palmgren) | 43. 130 Pao Ting Kilns No. 1-4 N.P. 1936 P8686 (Pao-ting)
101.306 | P8694 83 | Paoting Kiln 5 NP1936 |  | 80.4 | 13.23 | 0.07 | 0.41 | 2.04 | 0.52 | 0.3 | 0.037 | 3.01 | 100.017 | 54 |  | Ostasiatiska Museet (Longquan, Palmgren) | 44. 83 Pao Ting Kiln No. 5 N.P. 1936 P8694 (Pao-ting)
101.307 | P8682 180 | Paoting Kiln 1-4 NP1936 |  | 79.6 | 13.99 | 0.12 | 0.34 | 1.48 | 0.37 | 0.28 | 0.032 | 3.8 | 100.012 | 54 |  | Ostasiatiska Museet (Longquan, Palmgren) | 45. 180 Pao Ting Kilns No. 1-4 N.P. 1936 P8682 (Pao-ting)
101.308 | P8701 19 | Yang Ao Teo NP1936 |  | 73.1 | 18.52 | 0.02 | 0.24 | 2.11 | 0.13 | 0.4 | 0.09 | 5.35 | 99.96 | 54 |  | Ostasiatiska Museet (Longquan, Palmgren) | 46. 19 Yang Ao Teo N.P. 1936 P8701 (Ao-t'ou)
101.309 | P8705 24 | Chin Tsoan NP1936 |  | 75.5 | 18.9 | 0.01 | 0.14 | 2.11 | 0.1 | 0.08 | 0.014 | 3.19 | 100.044 | 54 |  | Ostasiatiska Museet (Longquan, Palmgren) | 47. 24 Chin Tsoan N.P. 1936 P8705 (Chin-ts'un)
101.310 | P8706 29 | Chin Tsoan NP1936 (blob) |  | 76 | 17.77 | 0.01 | 0.16 | 2.89 | 0.17 | 0.09 | 0.032 | 2.89 | 100.012 | 54 |  | Ostasiatiska Museet (Longquan, Palmgren) | 48. 29 Chin Tsoan N.P. 1936 P8706 (blob) (Chin-ts'un)
101.311 | P8704 5 | Chin Tsoan NP1936 |  | 75.5 | 18.9 | 0.01 | 0.13 | 2.04 | 0.13 | 0.05 | 0.004 | 3.19 | 99.954 | 54 |  | Ostasiatiska Museet (Longquan, Palmgren) | 49. 5 Chin Tsoan N.P. 1936 P8704 (Chin-ts'un)
101.312 | P8707 37 | Chin Ts'un NP1936 |  | 71.3 | 20.79 | 0.15 | 0.19 | 2.11 | 0.17 | 0.12 | 0.04 | 5.18 | 100.05 | 54 |  | Ostasiatiska Museet (Longquan, Palmgren) | 50. 37 Chin Tsoan N.P. 1936 P8707 (Chin-ts'un)
101.313 | P8698 35 | Ta yao 2, Liu Hoa San NP1936 |  | 72.7 | 20.03 | 0.06 | 0.25 | 2.75 | 0.23 | 0.11 | 0.039 | 3.8 | 99.969 | 54 |  | Ostasiatiska Museet (Longquan, Palmgren) | 51. 35 Ta Yao No. 2 Liu Hoa San N.P. 1936 P8698 (Ta Yao)
101.314 | P8699 44 | Ta Yao, Ta Tung (Kopt) NP1936 |  | 70.3 | 20.41 | 0.04 | 0.17 | 2.82 | 0.05 | 0.28 | 0.054 | 5.84 | 99.964 | 54 |  | Ostasiatiska Museet (Longquan, Palmgren) | 52. 44 Ta Yao Kopt N.P. 1936 P8699 (Ta Yao, Ta Tung)
101.315 | P8696 7 | Ta Yao 2, Liu Hoa San NP1936 |  | 70.8 | 21.17 | 0.04 | 0.25 | 2.53 | 0.17 | 0.11 | 0.045 | 4.88 | 99.995 | 54 |  | Ostasiatiska Museet (Longquan, Palmgren) | 53. 7 Ta Yao No. 2 Liu Hoa San N.P. 1936 P8696 (Ta Yao)
101.316 | P8697 24 | Ta Yao 2, Liu Hoa San NP1936 |  | 77.1 | 15.82 | 0.02 | 0.22 | 2.53 | 0.17 | 0.09 | 0.031 | 3.98 | 99.961 | 54 |  | Ostasiatiska Museet (Longquan, Palmgren) | 54. 24 Ta Yao No. 2 Liu Hoa San N.P. 1936 P8697 (Ta Yao)
101.317 | P8703 39 | Shin Ting NP1936 |  | 74.3 | 19.66 | 0.02 | 0.12 | 2.39 | 0.17 | 0.11 | 0.035 | 3.19 | 99.995 | 54 |  | Ostasiatiska Museet (Longquan, Palmgren) | 55. 39 Shin Ting N.P. 1936 P8703 (Hsin-t'ing)
101.318 | P8700 71 | Ta Yao, Ta Tong (Eo) NP1936 |  | 72.2 | 20.03 | 0.02 | 0.15 | 1.76 | 0.07 | 0.15 | 0.041 | 5.6 | 100.021 | 54 |  | Ostasiatiska Museet (Longquan, Palmgren) | 56. 71 Ta Yao Ta Tong Eo N.P. 1936 P8700 (Ta Yao, Ta Tung)
101.319 | P8707 33 | Shin Ting NP1936 |  | 73.4 | 19.66 | 0.2 | 0.15 | 1.97 | 0.1 | 0.19 | 0.039 | 4.34 | 100.049 | 54 |  | Ostasiatiska Museet (Longquan, Palmgren) | 57. 33 Shin Ting N.P. 1936 P8707 (Hsin-t'ing)
101.320 | 20348U | Cizhou-type, ?Henan | 12 | 56.8 | 32.13 | 1.68 | 0.61 | 5.21 | 2.17 | 0.35 | 0.014 | 1.08 | 100.044 | 55 |  | British Museum | 1. OA+863 397.6.d
101.321 | 20349S | Cizhou-type, ?Henan | 12 | 60.3 | 29.3 | 1.08 | 0.58 | 5.63 | 1.63 | 0.22 | 0.024 | 1.27 | 100.034 | 55 |  | British Museum | 2. 1940 4-13 99
101.322 | 20350V | Cizhou-type, ?Henan | 12 | 56.6 | 30.24 | 3.36 | 0.6 | 5.91 | 1.92 | 0.2 | 0.015 | 1.12 | 99.965 | 55 |  | British Museum | 3. 1940 4-13 88
101.323 | 20351T | Cizhou-type, ?Henan | 12 | 51.7 | 33.45 | 4.9 | 0.51 | 6.05 | 2.34 | 0.2 | 0.009 | 0.81 | 99.969 | 55 |  | British Museum | 4. 1940 4-13 86 397.4.6 GE
101.324 | 20352R | Cizhou-type, ?Henan | 12 | 56 | 33.08 | 1.75 | 0.63 | 5.35 | 2 | 0.28 | 0.015 | 0.92 | 100.025 | 55 |  | British Museum | 5. OA+863 397.2.6 GE
101.325 | 20353P | Cizhou-type, ?Henan | 12 | 51.3 | 33.08 | 6.72 | 0.58 | 5.21 | 2 | 0.25 | 0.013 | 0.84 | 99.993 | 55 |  | British Museum | 6. OA+863 397.10 GE
101.326 | 20354Y | Cizhou-type, ?Henan | 12/13 | 55.8 | 33.08 | 2.38 | 0.7 | 4.22 | 2.17 | 0.24 | 0.015 | 1.45 | 100.055 | 55 |  | British Museum | 7. 1940 4-13 90 397.8a GE
101.327 | 20355W | Cizhou-type, ?Henan | 12 | 61.3 | 27.41 | 1.32 | 0.49 | 6.76 | 1.75 | 0.2 | 0.015 | 0.8 | 100.045 | 55 |  | British Museum | 8. OA+863 397.12c GE
101.328 | 20356U | Cizhou-type, ?Henan | 12 | 66.2 | 22.68 | 2.52 | 0.66 | 4.79 | 1.33 | 0.24 | 0.016 | 1.57 | 100.006 | 55 |  | British Museum | 9. OA+863 397.12e GE
101.329 | 20357S | Cizhou-type, ?Henan | 12/13 | 55.7 | 34.02 | 2.03 | 0.58 | 4.36 | 1.75 | 0.25 | 0.015 | 1.27 | 99.975 | 55 |  | British Museum | 10. OA+863 397.12a GE
101.330 | 20358Q | Cizhou-type, ?Henan | 12/13 | 55.2 | 33.45 | 2.52 | 0.68 | 4.36 | 2.17 | 0.2 | 0.027 | 1.39 | 99.997 | 55 |  | British Museum | 11. 1940 4-13 91 397.8.6 GE
101.331 | 20359Z | Cizhou-type, ?Henan | 12 | 61.1 | 31.19 | 0.78 | 0.68 | 3.03 | 1.53 | 0.22 | 0.008 | 1.51 | 100.048 | 55 |  | British Museum | 12. OA+863 397.7.6
101.332 | 20360R | Cizhou-type, ?Henan (marb) | 11/12 | 57.1 | 39.69 | 0.52 | 0.44 | 0.29 | 0.43 | 0.63 | 0.004 | 0.9 | 100.004 | 55 |  | British Museum | 13. 1940 4-13 127 marbled, white footring
101.333 | 20361P | Cizhou-type, ?Shanxi Datong | 12 | 67 | 26.46 | 0.97 | 0.71 | 2.6 | 1.33 | 0.32 | 0.021 | 0.57 | 99.981 | 55 |  | British Museum | 14. 1924 1-15 8 W.
101.334 | 20362Y | Cizhou-type, Datong/Huairen | 12 | 62.7 | 28.35 | 2.03 | 0.66 | 3.45 | 1.12 | 0.11 | 0.01 | 1.57 | 100 | 55 |  | British Museum | 15. 1924 1-15 8 W.
101.335 | 20363W | Cizhou-type, Datong/Huairen | 12 | 61.9 | 30.24 | 1.23 | 0.58 | 3.31 | 1.43 | 0.12 | 0.01 | 1.21 | 100.03 | 55 |  | British Museum | 16. 1924 1-15 8 W.
101.336 | 20364U | Cizhou-type, ?Shanxi | 12 | 68.6 | 24.57 | 0.88 | 0.63 | 1.62 | 0.92 | 0.26 | 0.011 | 2.53 | 100.021 | 55 |  | British Museum | 17. 1924 1-15 8 W.
101.337 | 20365S | Cizhou-type, ?Shanxi | 12 | 67.5 | 25.52 | 0.71 | 0.71 | 1.76 | 0.92 | 0.24 | 0.008 | 2.65 | 100.018 | 55 |  | British Museum | 18. 1924 1-15 8 W.
101.338 | 20366Q | Cizhou-type, Shanxi | 12 | 64.7 | 28.35 | 0.45 | 0.75 | 1.9 | 1.27 | 0.28 | 0.01 | 2.29 | 100 | 55 |  | British Museum | 19. 1924 1-15 8 W.
101.339 | 20367Z | Cizhou-type, ?Shanxi | 12 | 64.7 | 28.35 | 0.57 | 0.73 | 2.6 | 1.08 | 0.16 | 0.009 | 1.81 | 100.009 | 55 |  | British Museum | 20. 1924 1-15 8 W.
101.340 | 20368X | Cizhou-type, Shanxi | 12 | 62.3 | 26.46 | 4.2 | 1.99 | 2.6 | 1.12 | 0.14 | 0.03 | 1.21 | 100.05 | 55 |  | British Museum | 21. 1924 1-15 8 W.
101.341 | 20369V | Cizhou-type, ?Shanxi | 12 | 58.7 | 30.24 | 3.78 | 2.32 | 2.11 | 1.23 | 0.1 | 0.025 | 1.51 | 100.015 | 55 |  | British Museum | 22. 1924 1-15 8 W.
101.342 | 20370Y | Cizhou-type, Shanxi |  | 61.4 | 28.35 | 4.9 | 1.49 | 1.48 | 1.2 | 0.13 | 0.021 | 1.06 | 100.031 | 55 |  | British Museum | 23. 1924 1-15 8 W.
101.343 | 20635V | Cizhou-type, Shanxi | 12 | 64.2 | 26.46 | 2.45 | 1.01 | 2.46 | 1.5 | 0.65 | 0.039 | 1.21 | 99.979 | 55 |  | British Museum | 24. 1924 1-15 8 W.
101.344 | 20636T | Cizhou-type, Shanxi | 12/13 | 63 | 26.46 | 0.64 | 0.78 | 5.77 | 0.98 | 0.17 | 0.018 | 2.23 | 100.048 | 55 |  | British Museum | 25. 1924 1-15 8 W.
101.345 | 20637R | Cizhou-type, Shanxi | 12 | 66 | 25.52 | 1.3 | 0.68 | 2.96 | 1.3 | 0.17 | 0.01 | 2.11 | 100.05 | 55 |  | British Museum | 26. 1924 1-15 8 W.
101.346 | 20638P | Cizhou-type, Shanxi | 12 | 66.5 | 22.68 | 0.64 | 0.66 | 6.05 | 1.12 | 0.17 | 0.028 | 2.11 | 99.958 | 55 |  | British Museum | 27. 1924 1-15 8 W.
101.347 | 20639Y | Cizhou-type, Shanxi | 12/13 | 62.5 | 29.3 | 1.23 | 0.73 | 2.96 | 1.75 | 0.13 | 0.009 | 1.39 | 99.999 | 55 |  | British Museum | 28. 1924 1-15 8 W.
101.348 | 20640Q | Brown ware |  | 63.1 | 29.3 | 1.4 | 0.93 | 2.82 | 1.12 | 0.24 | 0.021 | 1.04 | 99.971 | 55 |  | British Museum | 29. 1924 1-15 8 W.
101.349 | 20641Z | Brown ware |  | 60.9 | 32.13 | 0.42 | 0.43 | 3.52 | 1.1 | 0.14 | 0.006 | 1.39 | 100.036 | 55 |  | British Museum | 30. 1924 1-15 8 W.
101.350 | 20642X | Brown ware, ?Shanxi |  | 62.3 | 29.3 | 0.8 | 0.71 | 3.24 | 1.43 | 0.2 | 0.007 | 2.05 | 100.037 | 55 |  | British Museum | 31. 1924 1-15 8 W.
101.351 | 20643V | Brown ware,?Shanxi |  | 63.1 | 29.3 | 0.52 | 0.63 | 2.96 | 1.27 | 0.2 | 0.009 | 1.99 | 99.979 | 55 |  | British Museum | 32. 1924 1-15 8 W.
101.352 | 20644T | Black ware,?Shanxi |  | 64.2 | 28.35 | 0.84 | 0.66 | 2.25 | 1.33 | 0.18 | 0.01 | 2.17 | 99.99 | 55 |  | British Museum | 33. 1924 1-15 8 W.
101.353 | 20645R | Black ware, N. China |  | 64.7 | 27.41 | 1.15 | 0.86 | 2.75 | 0.88 | 0.33 | 0.02 | 1.87 | 99.97 | 55 |  | British Museum | 34. 1924 1-15 8 W.
101.354 | 20646P Cars 22 | U/g Blue bowl, Jingdezhen, Ming | 16 | 73.9 | 19.85 | 0.23 | 0.11 | 1.04 | 0.1 | 1.24 | 0.042 | 3.49 | 100.002 | 56 |  | Ashmolean Museum, Carswell Collection | Bowl, d. 210-225, ht. 105, th. w. 4.5 cm.
101.355 | 20647Y Cars 19 | U/g Blue bowl, Jingdezhen, Ming | 16 | 71.1 | 21.74 | 0.2 | 0.15 | 0.9 | 0.05 | 2.16 | 0.057 | 3.62 | 99.977 | 56 |  | Ashmolean Museum, Carswell Collection | Bowl, d. 210, ht. 100, th. w. 4.0.
101.356 | 20648W Cars 40 | U/g Blue bowl, Jingdezhen, Ming | 16 | 75.1 | 18.71 | 0.38 | 0.21 | 0.96 | 0.05 | 1.13 | 0.046 | 3.37 | 99.956 | 56 |  | Ashmolean Museum, Carswell Collection | Bowl, d. 210, ht. 95, th. w. 3.5.
101.357 | 20649U Cars 24 | U/g Blue dish, Jingdezhen, Ming | 1ate 16 | 72.2 | 21.74 | 0.29 | 0.2 | 1.03 | 0.1 | 0.81 | 0.048 | 3.62 | 100.038 | 56 |  | Ashmolean Museum, Carswell Collection | Dish, d. 345, ht 70, th. w. 4.0.
101.358 | 20650X Cars 52 | U/g Blue bowl, Jingdezhen, Ming | 16 | 72.1 | 20.79 | 0.71 | 0.22 | 1.53 | 0.1 | 0.66 | 0.045 | 3.86 | 100.015 | 56 |  | Ashmolean Museum, Carswell Collection | Bowl, d. 275, ht. 115, th. wall 6.0.
101.359 | 20651V Cars 59 | Famille Rose dish, Jingdezhen, Qing | mid 18 | 66.1 | 25.52 | 1.12 | 0.16 | 1.06 | 0.1 | 2.63 | 0.087 | 3.26 | 100.037 | 56 | x0.5 | Ashmolean Museum, Carswell Collection | Enamelled dish, d. 220, ht. 40, th. base 4.0, wall 3.
101.360 | 20652T Cars 60 | Gilt & Red Enamel dish, Jingdezhen | c1800 | 66.6 | 25.52 | 0.77 | 0.15 | 1.25 | 0.06 | 2.02 | 0.093 | 3.49 | 99.953 | 56 | x0.5 | Ashmolean Museum, Carswell Collection | Dish (gold rim), d. 220, ht. 35, th. base 4.5, wall 4.0.
101.361 | 20653R Cars 61 | U/g Blue dish, Jingdezhen, Ming | 16 | 68.9 | 23.63 | 0.73 | 0.15 | 1.22 | 0.05 | 2.02 | 0.123 | 3.13 | 99.953 | 56 |  | Ashmolean Museum, Carswell Collection | Dish, d. ?, ht. 45, th. base 4.5, w. 5.5.
101.362 | 20654P Cars 62 | U/g Blue dish, Jingdezhen, Ming | c1600 | 67.9 | 24.57 | 0.65 | 0.18 | 0.99 | 0.11 | 1.75 | 0.078 | 3.74 | 99.968 | 56 | x0.5 | Ashmolean Museum, Carswell Collection | Dish, d. 270 mm, ht. 50, th. base 6.5, wall 3.5.
101.363 | 20655Y Cars 57 | U/g Blue bowl, Jingdezhen, Ming | c1600 | 74.4 | 19.47 | 0.2 | 0.15 | 0.96 | 0.05 | 1.48 | 0.057 | 3.25 | 100.017 | 56 |  | Ashmolean Museum, Carswell Collection | Bowl, d. 225, ht. 120, th. w. 4.5.
101.364 | 20656W Cars 58 | Famille Verte dish, Jingdezhen, Kangxi | 17-18 | 64.7 | 28.35 | 0.49 | 0.13 | 0.95 | 0.1 | 2.36 | 0.087 | 2.83 | 99.997 | 56 | x0.5 | Ashmolean Museum, Carswell Collection | Enamelled dish, d. 270, ht. 45, th. Base 3.5, wall 3.
101.365 | 20657U Cars 49 | U/g Blue dish, Jingdezhen, Ming | c1600 | 68.4 | 24.57 | 0.8 | 0.19 | 1.1 | 0.1 | 1.13 | 0.072 | 3.62 | 99.982 | 56 |  | Ashmolean Museum, Carswell Collection | Dish, d. 360, ht. 55, th. b. -, w. 4.5.
101.366 | 20658S Cars 54 | U/g Blue shallow bowl, Jingdezhen, Ming | early 16 | 72.9 | 20.22 | 0.15 | 0.15 | 1.01 | 0.05 | 1.89 | 0.053 | 3.62 | 100.043 | 56 |  | Ashmolean Museum, Carswell Collection | Shallow bowl, d. 330, ht. 70, th. B. 7.0, w. 5.5.
101.367 | 20659Q Cars 48 | U/g Blue bowl, Jingdezhen, Jiajing | early 16 | 74.6 | 18.71 | 0.45 | 0.23 | 0.82 | 0.1 | 1.28 | 0.023 | 3.74 | 99.953 | 56 |  | Ashmolean Museum, Carswell Collection | Bowl. d. 300, ht. 130, th.b. 6.0, w. 9.5. Imperial 5-clawed dragon.
101.368 | 20660T Cars 51 | U/g Blue bowl, Jingdezhen, Ming | 1ate 16 | 68 | 25.52 | 0.34 | 0.19 | 1.03 | 0.1 | 0.73 | 0.093 | 3.98 | 99.983 | 56 |  | Ashmolean Museum, Carswell Collection | Bowl, d. 225, ht. 95, th, b. 5.0, w. 5.0,
101.369 | 20661R Cars 50 | U/g Blue bowl, Jingdezhen, Ming | late 16 | 74 | 19.85 | 0.22 | 0.17 | 0.99 | 0.1 | 1.09 | 0.058 | 3.49 | 99.968 | 56 |  | Ashmolean Museum, Carswell Collection | Bowl, d. 220. ht. 110, th. b. -, w. 4.5.
101.370 | 20662P Cars 64 | U/g Blue bowl, Jingdezhen, Ming | 16 | 72.2 | 20.79 | 0.24 | 0.16 | 0.87 | 0.05 | 2.16 | 0.054 | 3.49 | 100.014 | 56 |  | Ashmolean Museum, Carswell Collection | Bowl, d. 205, ht. 100, th.w. 4.0.
101.371 | 20663Y Cars 63 | U/g Blue rectangular dish Jingdezhen, Qing | late 18 | 71.4 | 21.74 | 0.77 | 0.18 | 1.22 | 0.05 | 0.84 | 0.07 | 3.74 | 100.01 | 56 |  | Ashmolean Museum, Carswell Collection | Rect. Dish, length 425, width 350, ht. 35, th. b. 6.5, w. 7.
101.372 | 20664W Cars 55 | U/g Blue bowl, Jingdezhen, Ming | late 16 | 74.2 | 19.85 | 0.41 | 0.23 | 1.1 | 0.11 | 0.65 | 0.035 | 3.37 | 99.955 | 56 | x0.5 | Ashmolean Museum, Carswell Collection | Bowl, d. 210, ht. 105, th. b. ? w. 4.5.
101.373 | 20665U Cars 56 | U/g Blue dish, Jingdezhen, Ming | late 16 | 71.9 | 21.74 | 0.21 | 0.21 | 1.09 | 0.13 | 0.44 | 0.032 | 4.22 | 99.972 | 56 | x0.5 | Ashmolean Museum, Carswell Collection | Dish, d. 350, ht. 75, th. b. 8.0, w. 5.0.
101.374 | ETH 1 | Yellow monochrome bowl, Kangxi | 17-18 | 67.2 | 26.46 | 0.35 | 0.12 | 0.88 | 0.05 | 1.62 | 0.067 | 3.25 | 99.997 | 56 |  | ETH Collection | 1. Yellow bowl, 12 cm. diam., Kangxi. Complete footring and reign marks Two pale outer bands Flower inside 2 rings incised pattern (bigger than others)
101.375 | ETH 2 | Yellow monochrome bowl, Kangxi | 17-18 | 66.3 | 27.41 | 0.29 | 0.11 | 0.92 | 0.1 | 1.75 | 0.073 | 3.08 | 100.033 | 56 | x0.5 | ETH Collection | 2. Labelled 2. Pale yellow bowl, 12 cm. diam. Kangxi. Complete footring and reign marks. 5-petalled flowers, 2 well incised bands (rim), flower in ring inside
101.376 | ETH 3 | Yellow monochrome bowl, Kangxi | 17-18 | 66.6 | 27.39 | 0.3 | 0.11 | 0.89 | 0.05 | 1.57 | 0.076 | 3.04 | 100.026 | 56 | x0.63 | ETH Collection | 3. Labelled 5. Very similar to 2. Diam. 12cm. Kangxi. Damaged footring but reign mark intact. 5 petalled flowers 2 well incised rim bands flower in ring inside
101.377 | ETH 4 | Yellow monochrome bowl, Kangxi | 17-18 | 65.2 | 28.35 | 0.31 | 0.11 | 0.88 | 0.05 | 1.82 | 0.081 | 3.2 | 100.001 | 56 | x0.5 | ETH Collection | 4. Labelled 3+4. Kangxi. Similar in size and shape to 2 and 3 Deeper yellow colour same incised pattern, complete reign marks. Piece no. 4 sampled
101.378 | ETH 5 | Yellow monochrome bowl, Xuantong | early 20 | 68.1 | 25.11 | 0.1 | 0.13 | 0.95 | 0.05 | 1.9 | 0.097 | 3.6 | 100.037 | 56 | x0.83 | ETH Collection | 5. Labelled 7 red label 345. 3 parts 11b1, 11b2, 11b3. Yellow dragon incised bowl, 14 cm. dima. Reign mark almost complete but not identified. Very damaged ?Xuantong
101.379 | ETH 6 | Yellow monochrome bowl, Xuantong | early 20 | 68.9 | 24.57 | 0.39 | 0.14 | 0.95 | 0.11 | 2.13 | 0.081 | 2.71 | 99.981 | 57 | x0.5 | ETH Collection | 6. Similar to 5 red label K345. Less damaged, reign mark complete and clear - not identified. ?Xuantong
101.380 | ETH 7 | Yellow monochrome bowl, Kangxi | 17-18 | 66.7 | 28.05 | 0.34 | 0.12 | 0.91 | 0.05 | 1.43 | 0.08 | 2.35 | 100.03 | 57 | x0.56 | ETH Collection | 7. Bowl, flared rim, 15 cm. diam. Dragon incised but over-painted with flowers Reign mark complete and clear, plain interior (white/blue) ?Kangxi
101.381 | ETH 8 | Y, g, r, b bowl, Yongzheng | early 18 | 67.1 | 27.41 | 0.41 | 0.11 | 0.81 | 0.05 | 1.49 | 0.094 | 2.53 | 100.004 | 57 | x0.5 | ETH Collection | 8. Bowl, yellow and green. Nautilus (?) and seaweed + red 'birds'. Interior plain yellow. Small footring. Reign mark Yonzheng
101.382 | ETH 9 | Yellow monochrome dish |  | 66.3 | 28.58 | 0.44 | 0.1 | 0.76 | 0.05 | 1.24 | 0.08 | 2.5 | 100.05 | 57 | x0.56 | ETH Collection | 9. Dish, very damaged, yellow, flower incised. 1 band ring. No reign mark. 15 cm diam.
101.383 | ETH 10 | Yellow dish, Yongzheng | early 18 | 65.3 | 29.03 | 0.43 | 0.11 | 0.8 | 0.05 | 1.23 | 0.081 | 3 | 100.031 | 57 | x0.83 | ETH Collection | 10. Labelled 10 + 11. Yellow incised dish 'geometrical' ?? 16 cm. diam. Reign mark clear but not complete Yongzheng. Plain interior Bought from John Sparks
101.384 | ETH 11 | Yellow dish, Yongzheng | early 18 | 66 | 28.35 | 0.41 | 0.11 | 0.82 | 0.05 | 1.01 | 0.079 | 3.13 | 99.959 | 57 |  | ETH Collection | 11. As above
101.385 | ETH 12 | Yellow dish, Zhengde | early 16 | 73.2 | 20.84 | 0.27 | 0.17 | 0.74 | 0.05 | 1.1 | 0.013 | 3.57 | 99.953 | 57 | x0.63 | ETH Collection | 12. Labelled 12. Large yellow dish slightly flared rim. 22 cm. diam. Reign mark clear Zhengde (Ming)
101.386 | ETH 13 | Yellow dish, Jiajing | mid 16 | 73.2 | 21.74 | 0.06 | 0.17 | 0.81 | 0.11 | 1.25 | 0.014 | 2.65 | 100.004 | 57 | x0.5 | ETH Collection | 13. Labelled 15. Yellow dish, slightly flared, 21.5 cm diam. Jiajing
101.387 | ETH 14 | Yellow dish, Jiajing | mid 16 | 66.8 | 26.84 | 0.42 | 0.11 | 0.94 | 0.1 | 1.34 | 0.077 | 3.42 | 100.047 | 57 | x0.71 | ETH Collection | 14. Large yellow dish 20 cm. diam. Footring and reign mark complete. Jiajing
101.388 | ETH 15 | Yellow dish, Zhengde | early 16 | 73.6 | 20.79 | 0.07 | 0.18 | 0.85 | 0.09 | 1.62 | 0.013 | 2.83 | 100.043 | 57 | x0.5 | ETH Collection | 15. Labelled 11d2. Large yellow dish 20.5 cm. diam. Footring and reign mark complete. Zhengde
101.389 | ETH 16 | Yellow bowl, Daoguang | early 19 | 67 | 26.17 | 0.43 | 0.15 | 0.98 | 0.1 | 1.34 | 0.053 | 3.76 | 99.983 | 57 | x0.71 | ETH Collection | 16. Labels P4 (red, smudged) II 1. Yellow bowl, 18 cm. diam. Seal Daoguang
101.390 | ETH 17 | Dark blue dish, Kangxi | 17-18 | 66.4 | 27.05 | 0.53 | 0.1 | 0.84 | 0.05 | 0.18 | 0.093 | 4.73 | 99.973 | 57 | x1.06 | ETH Collection | 17. Blue dish 14 cm. diam. Reign mark in footring. Colour glazed in footring. Kangxi
101.391 | ETH 18 | Copper red dish |  | 67.6 | 25.53 | 0.77 | 0.09 | 0.93 | 0.05 | 1.77 | 0.099 | 3.17 | 100.009 | 57 | x0.73 | ETH Collection | 18. Labelled 26. Copper red dish 19.5 cm. diam.
101.392 | ETH 19 | Mirror black |  | 73.2 | 19.85 | 0.53 | 0.2 | 1.06 | 0.09 | 1.83 | 0.055 | 3.14 | 99.955 | 57 | x0.5 | ETH Collection
101.393 | ETH 20 | Bottle, dragon neck |  | 65.6 | 28.52 | 0.15 | 0.1 | 0.86 | 0.05 | 2.08 | 0.099 | 2.54 | 99.999 | 57 | x1.91 | ETH Collection
101.394 | ETH 21 | Stem bowl, dragon |  | 65.6 | 25.8 | 1.17 | 0.22 | 0.9 | 0.1 | 1.97 | 0.028 | 4.17 | 99.958 | 57 | x0.91 | ETH Collection
101.395 | CL4 Ayuthaya | Olive-green bowl |  | 75.3 | 18.52 | 0.08 | 0.25 | 3.17 | 0.4 | 0.12 | 0.019 | 2.17 | 100.029 | 58
101.396 | CL8 Ayuthaya | Olive-green bowl |  | 76 | 17.77 | 0.16 | 0.26 | 2.68 | 0.37 | 0.16 | 0.045 | 2.53 | 99.975 | 58
101.397 | CL3 Ayuthaya | Coffee-coloured bowl |  | 69.5 | 19.85 | 0.13 | 0.16 | 2.04 | 0.13 | 1.21 | 0.116 | 6.87 | 100.006 | 58
101.398 | SC41 Ayuthaya | Blue & White bowl |  | 74.9 | 16.82 | 2.03 | 0.48 | 1.38 | 0.16 | 0.11 | 0.021 | 4.1 | 100.001 | 58
101.399 | SC33 Ayuthaya | Blue & White bowl |  | 74.5 | 18.9 | 2.94 | 0.25 | 0.86 | 0.16 | 0.07 | 0.052 | 2.29 | 100.022 | 58
101.400 | SC38 Ayuthaya | Small bowl, 4 'green' characters |  | 75.2 | 17.77 | 0.95 | 0.22 | 1.48 | 0.22 | 0.26 | 0.08 | 3.86 | 100.04 | 58
101.401 | SC39 Ayuthaya | Small bowl, 8 'green' characters |  | 77.2 | 17.2 | 0.44 | 0.19 | 0.75 | 0.16 | 0.34 | 0.05 | 3.74 | 100.07 | 58
101.402 | SC44 Ayuthaya | Blue and White bowl |  | 73.5 | 17.96 | 1.96 | 0.16 | 1.55 | 0.13 | 0.08 | 0.066 | 4.58 | 99.986 | 58
101.403 | SC11 Ayuthaya | Blue and White bowl |  | 77.2 | 18.33 | 0.25 | 0.22 | 0.93 | 0.13 | 0.09 | 0.053 | 2.83 | 100.033 | 58
101.404 | SC9 Ayuthaya | Blue and White bowl |  | 74.6 | 20.79 | 0.4 | 0.34 | 1.38 | 0.72 | 0.1 | 0.008 | 1.63 | 99.968 | 58
101.405 | SC26 Ayuthaya | Blue and White bowl, ?Xuande |  | 73.5 | 19.85 | 0.26 | 0.22 | 0.97 | 0.13 | 0.76 | 0.023 | 4.34 | 100.053 | 58
101.406 | BW6 Ayuthaya | Blue and White bowl, 'Ming' |  | 74.9 | 18.9 | 0.7 | 0.16 | 0.9 | 0.11 | 1.02 | 0.065 | 3.24 | 99.995 | 58
101.407 | BW3 Ayuthaya | Blue and White bowl frag. |  | 72.1 | 20.79 | 1.34 | 0.18 | 0.97 | 0.11 | 1.08 | 0.053 | 3.43 | 100.053 | 58
101.408 | SC99 Ayuthaya | Bowl, coffee exterior, blue ch. Interior |  | 70.6 | 21.74 | 0.41 | 0.13 | 0.89 | 0.35 | 1.42 | 0.016 | 4.46 | 100.016 | 58
101.409 | NW1 | B & W bowl, Guandong ?modern |  | 75.5 | 18.31 | 1.19 | 0.06 | 0.92 | 0.03 | 0.15 | 0.021 | 3.85 | 100.031 | 58
101.410 | NW2 | Swatow-type large dish |  | 68.6 | 24.57 | 0.5 | 0.18 | 1.04 | 0.09 | 0.93 | 0.079 | 3.98 | 99.969 | 58
101.411 | NW3 | B & W lid, Jingdezhen | ?18 | 68.6 | 24.57 | 0.78 | 0.1 | 0.87 | 0.07 | 2.02 | 0.09 | 2.89 | 99.99 | 58
101.412 | SCXXII 3 74 | Dehua Qingbai, Sitingpra |  | 79.2 | 17.58 | 0.16 | 0.09 | 0.3 | 0.05 | 0.06 | 0.054 | 2.53 | 100.024 | 66 |  | Janice Stargaardt, Cambridge | Spout
101.413 | 144 | Dehua Qingbai, Sitingpra |  | 79.3 | 14.96 | 0.53 | 0.09 | 0.18 | 0.05 | 0.08 | 0.038 | 4.78 | 100.008 | 66 | x1.2 | Janice Stargaardt, Cambridge | Dish, moulded decoration
101.414 | SCXII 3 74 | Dehua Qingbai, Sitingpra |  | 80.4 | 16.25 | 0.31 | 0.09 | 0.2 | 0.05 | 0.06 | 0.034 | 2.65 | 100.044 | 66 |  | Janice Stargaardt, Cambridge | Base of small jar
101.415 | 168 | Dehua Qingbai, Sitingpra |  | 80.7 | 14.36 | 1.02 | 0.14 | 0.34 | 0.05 | 0.06 | 0.077 | 3.25 | 99.997 | 66 |  | Janice Stargaardt, Cambridge | Rim of low bowl
101.416 | SCVII 2 74 | Dehua Qingbai, Sitingpra |  | 78.5 | 17.96 | 0.13 | 0.24 | 0.68 | 0.05 | 0.06 | 0.078 | 2.29 | 99.988 | 66 |  | Janice Stargaardt, Cambridge | Dish, inscribed decoration
101.417 | X1400 | B & W tripod, Jingdezhen | 15 | 76.8 | 16.25 | 1.34 | 0.27 | 1.01 | 0.05 | 0.23 | 0.039 | 3.98 | 99.969 | 67 |  | Ashmolean Museum | Large tripod with lugs, u/g blue peony flowers. Heavily made, bold decoration. Drilled with name 'Guanyin Longlife Temple'. Ht. 34 cm. Jingdezhen 15th C. Mallett bequest
101.418 | X1399 | B & W jar, Jingdezhen | 15 | 75 | 17.96 | 0.45 | 0.15 | 1.03 | 0.05 | 2.9 | 0.061 | 2.41 | 100.011 | 67 |  | Ashmolean Museum | Large heavy jar, u/g blue peony scroll with 'cloud collar' encircling neck. Filled with horse motifs. 15th C. D. 37 cm.
101.419 | 1967.177 | B & W saucer, Guangxu mark | 19 | 75.7 | 19.85 | 0.16 | 0.12 | 0.76 | 0.05 | 0.23 | 0.085 | 3.01 | 99.965 | 67 |  | Ashmolean Museum | Saucer dish, u/g blue dragon in clouds. Guangxu mark (1875-1908). D. 35.6 cm.
101.420 | 1965.162 | B & W stem bowl, Guangxu | 19 | 70.3 | 23.05 | 0.71 | 0.18 | 0.99 | 0.05 | 1.19 | 0.067 | 3.49 | 100.027 | 67 |  | Ashmolean Museum | Stemmed bowl, b&w flower motifs. Guangxu mark (1875-1908). D. 17.8 cm. North gift
101.421 | 1967.179 | B & W saucer, Guangxu mark | 19 | 76 | 18.14 | 0.16 | 0.12 | 0.84 | 0.05 | 1.89 | 0.084 | 2.71 | 99.994 | 67 |  | Ashmolean Museum | Saucer dish, u/g blue three friends. Guangxu mark (1875-1908). D. 17.8 cm.
101.422 | X1704 | B & R bowl, Xuande mark but | 19 | 68.5 | 23.63 | 0.63 | 0.11 | 0.79 | 0.05 | 1.55 | 0.054 | 4.7 | 100.014 | 67 |  | Ashmolean Museum | Large bowl, u/g blue and red, old man and deer inside, eight immortals outside. Xuande mark, but 19th C., D. 22.21 cm
101.423 | X1756 | B & W dish | ?19 | 73.7 | 20.29 | 0.2 | 0.15 | 0.86 | 0.05 | 1.46 | 0.066 | 3.27 | 100.046 | 67 | x1.13 | Ashmolean Museum | Shallow dish, u/g blue formalised birds and clouds. D. 16.48 cm.
101.424 | 1978.1299 | B & doucai saucer, Daoguang | 19 | 73.3 | 20.42 | 0.22 | 0.14 | 0.78 | 0.17 | 0.84 | 0.054 | 4.1 | 100.024 | 67 | x2.00 | Ashmolean Museum | Saucer dish, u/g blue and o/g doucai type colours Peach tree, fungus and bamboo. Daoguang mark (1821-1850). D. 14.6 cm. Reitlinger gift
101.425 | X1832 | B & W bowl | 17 | 76.3 | 18.26 | 0.45 | 0.1 | 0.66 | 0.05 | 1.06 | 0.074 | 3.01 | 99.964 | 67 | x1.61 | Ashmolean Museum | B&w bowl, bands of flower scrolls. ?mid 17th C. D. 12.7 cm. Mallett bequest.
101.426 | 1978.2105 | B & W dish | 16 | 74.8 | 18.52 | 0.36 | 0.22 | 1.3 | 0.05 | 0.49 | 0.036 | 4.22 | 99.996 | 67 |  | Ashmolean Museum | Large dish, unglazed base showing wheel marks. U/g blue large flowers, chrysanthamum, floral scroll border. Probably 16th C. D. 51 cm. Reitlinger gift
101.427 | 1978.1953 | B & W bottle | 15/16 | 73.2 | 19.85 | 0.21 | 0.23 | 1.17 | 0.05 | 0.34 | 0.043 | 4.94 | 100.033 | 67 |  | Ashmolean Museum | Cut down bottle, u/g blue decoration of floral scroll and fungus. Late 15th-early 16th C. Ht. 20.5 cm. Reitlinger gift
101.428 | 1978.1074 | Large polychrome dish, Swatow | 17 | 72.9 | 20.22 | 0.09 | 0.17 | 1.9 | 0.15 | 0.19 | 0.053 | 4.34 | 100.013 | 67 |  | Ashmolean Museum | Large dish polychrome overglaze red, green and turquoise decoration. Mountains, border of boats. D. 39.5 cm. Swatow SE China Reitlinger gift
101.429 | X1686 | B & W deep bowl, Kraak |  | 72.1 | 21.74 | 0.28 | 0.19 | 0.99 | 0.05 | 0.65 | 0.056 | 3.98 | 100.036 | 67 |  | Ashmolean Museum | Deep bowl with foliate rim, u/g blue horses. Kraak type D. 22 cm.
101.430 | X1696 | B & W deep plate, Jingdezhen | 17/18 | 70.5 | 23.65 | 0.36 | 0.13 | 0.61 | 0.05 | 1.25 | 0.041 | 3.37 | 99.961 | 67 |  | Ashmolean Museum | Deep plate, u/g blue writing scrolls and flowers D. 21.7 cm. Jingdezhen. Late 17th-early 18th C. Mallet bequest
101.431 |  | Green glaze stone, Jingdezhen | 20 | 78 | 15.88 | 0.09 | 0.11 | 0.38 | 0.05 | 1.24 | 0.005 | 4.34 | 100.095 | 67
101.432 |  | Porcelain stone, Jingdezhen | 20 | 83.1 | 13.23 | 0.08 | 0.14 | 0.3 | 0.05 | 0.22 | 0.089 | 2.89 | 100.099 | 67
101.433 | R1 | Pot lid. Early Kangxi | late 17 | 67.8 | 25.46 | 0.63 | 0.18 | 1.02 | 0.05 | 2.17 | 0.091 | 2.64 | 100.041 |  |  | Max Robertson Collection | Small high dome with peach knob. 3 floral sprays b&w, clear glaze. Early Kangxi. 3rd quality.
101.434 | R2 | Pot lid. Early Kangxi? | ?late 17 | 68.5 | 25.19 | 0.31 | 0.15 | 1.13 | 0.05 | 1.82 | 0.092 | 2.78 | 100.022 |  |  | Max Robertson Collection | Small wide dome, peach knob, petal cap. B&w, misty glaze, much chipped.. Early Kangxi? 3rd quality.
101.435 | R3 | Pot lid. Master of the rocks | late 17 | 71.9 | 22.68 | 0.57 | 0.15 | 0.77 | 0.05 | 1.12 | 0.075 | 2.65 | 99.965 |  |  | Max Robertson Collection | Small wide dome, peach knob, two floral decorations. B&w clear shiny fine drawing. Master of the rocks type. 2nd quality.
101.436 | R4 | Pot lid. ?18/19th c. | ?18/19 | 69.3 | 24.44 | 0.6 | 0.34 | 0.79 | 0.05 | 2.08 | 0.098 | 2.34 | 100.038 |  |  | Max Robertson Collection | Medium wide dome, peach knob, two floral sprays b&w shiny glaze 3rd quality. glaze over rim. ?18/19th C.
101.437 | R5 | Pot lid. ?18/19th c. | 18/19 | 74.9 | 18.9 | 0.6 | 0.15 | 0.93 | 0.05 | 1.55 | 0.075 | 2.83 | 99.985 |  |  | Max Robertson Collection | Tall dome. Eight petal (with intermediates) down turned lotus moulded. No knob, decoration in sections, edges chipped. B&W rich blue shiny glaze Light weight. 3rd quality ?18/19th C.
101.438 | R6 | Pot lid 18th c. | 18 | 71.4 | 22.68 | 0.49 | 0.14 | 0.94 | 0.05 | 1.11 | 0.072 | 3.13 | 100.012 |  |  | Max Robertson Collection | Tall dome peach knob on tall seat. Eight petal moulding around seat, floral decoration in petals and around lower dome, petalled ogival rim (4). B&W deep blue shiny glaze much chipped. 3rd quality. 18th C. .
101.439 | R7 | Pot lid 18th c. | 18 | 72.3 | 21.74 | 0.69 | 0.12 | 0.87 | 0.05 | 1.62 | 0.092 | 2.53 | 100.012 |  |  | Max Robertson Collection | Tall wide dome, rectangular with petalled corners, replacement knob, 3 layered lotus petal seat to knob, floral decoration. B&W medium blue damaged glaze. 4th quality. T8th C.
101.440 | R8 | Pot lid 18th c. | 18 | 68.8 | 24.57 | 0.71 | 0.13 | 1.15 | 0.05 | 1.69 | 0.108 | 2.83 | 100.038 |  |  | Max Robertson Collection | Medium, wide dome, wide rim, peach knob, 2.floral sprays, coffee rim. B&W. clear glaze (one large chip) soft blue. 3rd quality 18th C.
101.441 | R9 | Pot lid 18th c. | 18 | 70.8 | 23.25 | 0.5 | 0.1 | 0.99 | 0.05 | 1.89 | 0.097 | 2.35 | 100.027 |  |  | Max Robertson Collection | Medium, wide dome, wide rim, peach knob, 2 floral sprays. B&W, clear glaze, much chipped, soft blue 2nd. Quality. 18th C. (comp. R8).
101.442 | R10 | Pot lid 18th c. | 18 | 73.2 | 20.98 | 0.56 | 0.13 | 0.93 | 0.05 | 1.24 | 0.063 | 2.83 | 99.983 |  |  | Max Robertson Collection | Large, high dome, peach knob, formal floral with formal border, ogival lip, B&W very white body shiny glaze 18th c. (mended at lip).
101.443 | R11 | Pot lid Kangxi | 17/18 | 70.5 | 22.68 | 0.81 | 0.11 | 1.01 | 0.05 | 2.02 | 0.075 | 2.71 | 99.965 |  |  | Max Robertson Collection | Large, wide dome, peach knob, two ogival panels, one landscape, one floral, wide lip. glaze comes over the edge, 1st quality. Kangxi, 17th/18th C.
101.444 | R12 | Pot lid 18th c. | 18 | 67.7 | 26.08 | 0.66 | 0.16 | 1 | 0.05 | 1.75 | 0.103 | 2.53 | 100.033 |  |  | Max Robertson Collection | Large, wide dome, peach knob, hanging grape decoration, wide lip (damaged) B&W, soft blue. shiny glaze, over rim. 2nd quality. 18th C.
101.445 | R13 | Pot lid 18th c. | 18 | 70.4 | 23.25 | 1.05 | 0.12 | 0.99 | 0.05 | 1.42 | 0.075 | 2.65 | 100.005 |  |  | Max Robertson Collection | Large, tall dome, peach knob. ogival panels formal flower ogival petal lip B&W shiny glaze 18th C. 2nd quality (damaged rim).
101.446 | R14 | Pot lid later 18th c. | late 18 | 70.2 | 24 | 0.54 | 0.1 | 0.89 | 0.05 | 1.48 | 0.085 | 2.65 | 99.995 |  |  | Max Robertson Collection | Medium, wide dome, no knob, floral all over with border, wide rim, B&W, dark blue, shiny glaze over rim, 2nd quality later 18th C.
101.447 | R15 | Pot lid 18th c. | 18 | 70.7 | 23.64 | 0.62 | 0.11 | 0.86 | 0.05 | 1.3 | 0.084 | 2.6 | 99.964 |  |  | Max Robertson Collection | Medium, tall rounded dome, no knob, segmented design, floral ogival petalled rim (4) B&W dark blue, shiny glaze, over rim. 2nd quality 18th C.
101.448 | R16 | Pot lid later 18th c. | 18 | 69.8 | 25.5 | 0.63 | 0.11 | 0.97 | 0.05 | 1.14 | 0.09 | 2.72 | 101.01 |  |  | Max Robertson Collection | Small tall dome no knob segmented design floralB&W deep blue, pencilled style shiny glaze over rim. 2nd quality later 18th C.
101.449 | R17 | Pot lid 17/18th c. | 17/18 | 67.9 | 25.52 | 0.57 | 0.14 | 1.41 | 0.05 | 1.08 | 0.083 | 3.25 | 100.003 |  |  | Max Robertson Collection | Medium wide dome no knob segmented (4) landscape and floral B&W grey blue shiny glaze over rim 'Ming' style ?17th/18th 2nd quality.
101.450 | R18 | Pot lid 18th c. | 18 | 70.7 | 23.15 | 0.61 | 0.1 | 0.9 | 0.05 | 1.69 | 0.065 | 2.71 | 99.975 |  |  | Max Robertson Collection | Small tall dome, no knob segmented (4) floral spray B&W deep blue shiny glaze over rim (damaged) 3rd quality 18th C.
101.451 | R19 | Pot lid 17th c. | 17 | 75.4 | 19.85 | 0.3 | 0.07 | 0.7 | 0.05 | 1.29 | 0.083 | 2.29 | 100.033 |  |  | Max Robertson Collection | Medium, wide dome, rectangular with cut out corners no knob, segmented decoration, floral sprays, Weiqi and books. B&W. shiny glaze bright blue, 'bitten' edges. Kraak type 3rd quality 17th C.
101.452 | R20 | Pot lid 18th c. | 18 | 68.2 | 24.95 | 0.55 | 0.12 | 1.69 | 0.05 | 0.96 | 0.088 | 3.37 | 99.978 |  |  | Max Robertson Collection | Medium wide dome no knob segmented decoration floral/landscape. B&W. grey blue, dark shiny glaze over the rim. 1st quality 18th C.
101.453 | R21 | Pot lid 18th c. | 18 | 67.7 | 25.99 | 0.85 | 0.09 | 0.99 | 0.05 | 1.55 | 0.093 | 2.71 | 100.023 |  |  | Max Robertson Collection | Larger high dome octagonal, no knob segmented floral/landscape B&W. smudgy dark blue shiny glaze 3rd quality. 18th C. large chip.
101.454 | R22 | Pot lid 18th c. not Jingdezhen | 18 | 71.6 | 21.17 | 0.71 | 0.15 | 1.35 | 0.05 | 1.89 | 0.067 | 3.01 | 99.997 |  |  | Max Robertson Collection | Medium wide dome animal knob broken six ogival petalled rim, segmented decoration floral B&W. dark blue, shiny glaze, some deterioration on angle of dome, different paste? 2nd quality. 18th C. ?Not Jingdezhen.
101.455 | R23 | Pot lid 18th c. | 18 | 70.4 | 23.25 | 0.69 | 0.12 | 0.86 | 0.05 | 1.89 | 0.074 | 2.65 | 99.984 |  |  | Max Robertson Collection | Larger, high dome, peach knob, octagonal, segmented decoration, lotus seat B&W. bright blue, shiny glaze, 2nd quality. 18th C.
101.456 | R24 | Pot lid 18th c. | 18 | 71.5 | 22.3 | 0.52 | 0.14 | 1.1 | 0.05 | 1.19 | 0.072 | 3.13 | 100.002 |  |  | Max Robertson Collection | Medium, wide dome, no knob, segmented decoration, seated women/flowers in vase. B&W. bright blue shiny glaze over rim. 1st quality. 18th C.
101.457 | R25 | Pot lid later 18th c. | late 18 | 72.1 | 22.3 | 0.7 | 0.13 | 0.97 | 0.05 | 0.81 | 0.08 | 2.83 | 99.97 |  |  | Max Robertson Collection | Medium tall dome, no knob, zonal decoration, flowers at rim, band, & lotus petal seat B&W. bright blue, shiny glaze over rim, very white. 1st quality. later 18th C.
101.458 | R26 | Pot lid 18th c. | 18 | 70 | 23.63 | 0.62 | 0.11 | 0.94 | 0.1 | 1.82 | 0.083 | 2.71 | 100.013 |  |  | Max Robertson Collection | Medium tall dome, replacement knob, 4 ogival petal rim badly chipped, 4 petalled segmented design landscape/flower spray 'broken ice' border B&W. soft blue shiny glaze over rim bitten edge. 2nd quality. 18th C.
101.459 | R27 | Pot lid 17th or 19th c. | 17 or 19 | 73.7 | 21.17 | 0.59 | 0.1 | 0.82 | 0.05 | 1.31 | 0.077 | 2.23 | 100.047 |  |  | Max Robertson Collection | Medium, wide dome, peach knob, scattered flower double outline decoration lotus seat at knob. B&W. violet blue very white under shiny glaze, over rim, 2nd quarter. 17th or 19th C.
101.460 | R28 | Pot lid 18th c. | 18 | 60.9 | 32.13 | 0.64 | 0.15 | 1.35 | 0.05 | 1.32 | 0.121 | 3.37 | 100.031 |  |  | Max Robertson Collection | Small high dome peach knob 4 original petal rim landscape decoration B&W. soft blue shiny glaze bitten & chipped 3rd quarter. 18th C.
101.461 | R29 | Pot lid 18th c. | 18 | 67.6 | 26.84 | 0.3 | 0.1 | 0.9 | 0.05 | 1.48 | 0.106 | 2.65 | 100.026 |  |  | Max Robertson Collection | Medium tall dome, no knob, 3 flower spray bright blue shiny glaze over rim 2nd quality. 18th C.
101.462 | R30 | Pot lid ?17th c. ?not Jingdezhen | ?17 | 67.9 | 25.52 | 0.76 | 0.3 | 1.15 | 0.1 | 1.75 | 0.084 | 2.41 | 99.974 |  |  | Max Robertson Collection | Small wide dome peach knob landscape & 3 dots. B&W. soft blue, thick shiny glass, coffee rim heavy potting 2nd quality ?17th C. ?not Jingdezhen.
101.463 | R31 | Pot lid 17/18th c. ?not Jingdezhen | 17/18 | 69.2 | 24.57 | 0.77 | 0.2 | 0.89 | 0.1 | 1.69 | 0.102 | 2.52 | 100.042 |  |  | Max Robertson Collection | Small wide dome, no knob, landscape B&W thick glaze heavy 2nd quality. 17th/18th C. ?not Jingdezhen.
101.464 | R32 | Pot lid 18th c. | 18 | 70.1 | 24.57 | 0.56 | 0.2 | 0.83 | 0.05 | 1.48 | 0.076 | 2.17 | 100.036 |  |  | Max Robertson Collection | Medium, high wide dome, narrow rim, no knob, 2 large flower sprays B&W soft blue shiny thin glaze coffee rim over rim ig 1st quality 18th C. Max Robertson colllection
101.465 | R33 | Pot lid ?18th c. | ?18 | 68.2 | 25.52 | 0.7 | 0.26 | 1.01 | 0.05 | 1.79 | 0.103 | 2.35 | 99.983 |  |  | Max Robertson Collection | Medium wide dome no knob two long floral sprays B&W soft blue shiny glaze, coffee rim over edge 1st quality. ?18th C. compare R32.
101.466 | R34 | Pot lid 18th c. | 18 | 68.5 | 25.52 | 0.69 | 0.13 | 0.87 | 0.05 | 1.42 | 0.084 | 2.77 | 100.034 |  |  | Max Robertson Collection | Small wide square dome peach knob floral scroll B&W bright blue shiny glaze over rim bitten & chipped. 2nd quality 18th C.
101.467 | R35 | Pot lid 17th c. | 17 | 69.1 | 25.52 | 0.57 | 0.11 | 0.84 | 0.05 | 1.35 | 0.096 | 2.35 | 99.986 |  |  | Max Robertson Collection | Larger high wide dome no knob 5 ogival petal rim swirling moulded segmentation landscape B&W soft blue, shiny glaze 2nd quality. 17th C.
101.468 | R36 | Pot lid ?19th c. | ?19 | 69.8 | 24.57 | 0.56 | 0.25 | 0.9 | 0.05 | 1.42 | 0.08 | 2.41 | 100.04 |  |  | Max Robertson Collection | Larger high wide dome, no knob flower & butterfly B&W bright blue shiny glaze over 5 ogival petalled rim 2nd quality 19th C.?
101.469 | R37 | Pot lid 19th c. ?Japanese | 19 | 71.4 | 23.63 | 0.73 | 0.16 | 0.84 | 0.05 | 0.7 | 0.068 | 2.47 | 100.048 |  |  | Max Robertson Collection | Medium high dome little rim (ground off) no knob segmented design floral Blue/whit & red & gold bright blue shiny glaze speckled body heavy 2nd quality ?Japanese 19th C.
101.470 | R38 | Pot lid 18th c. | 18 | 68.3 | 25.52 | 0.57 | 0.12 | 0.87 | 0.05 | 1.95 | 0.097 | 2.53 | 100.007 |  |  | Max Robertson Collection | Small high dome peach knob, petal shoulder B&W. dark blue shiny glaze over rim 2nd quality. 18th C.
101.471 | R39 | Pot lid 18/19th c. | 18/19 | 69.3 | 24.57 | 0.58 | 0.11 | 0.83 | 0.05 | 1.79 | 0.075 | 2.65 | 99.955 |  |  | Max Robertson Collection | Small wide dome square shoulder peach knob petal shoulder decoration. B&W. bright blue shiny glaze, white 2nd quality 18th/19th C.
101.472 | R40 | Pot lid 18th c. | 18 | 68.7 | 25.52 | 0.6 | 0.13 | 0.83 | 0.05 | 1.35 | 0.097 | 2.77 | 100.047 |  |  | Max Robertson Collection | Small wide dome, peach knob, cloud collar, B&W bright blue shiny glaze over rim, 2nd quality 18th C.
101.473 | R41 | Pot lid 18th c. | 18 | 69.1 | 24.57 | 0.33 | 0.13 | 1.1 | 0.05 | 2.02 | 0.077 | 2.59 | 99.967 |  |  | Max Robertson Collection | Small high dome, peach knob, petal collar B&W grey blue shiny glaze over rim 2nd quality 18th C.
101.474 | R42 | Pot lid 18th c. | 18 | 69 | 24.57 | 0.73 | 0.12 | 0.83 | 0.05 | 2.02 | 0.088 | 2.59 | 99.998 |  |  | Max Robertson Collection | Small low wide dome, no knob, four petal collar, B&W bright blue, fine shiny glaze 1st quality. 18th C.
101.475 | R43 | Pot lid 18th c. ?not Jingdezhen | 18 | 69.3 | 24.57 | 0.59 | 0.11 | 0.77 | 0.05 | 2.09 | 0.081 | 2.41 | 99.971 |  |  | Max Robertson Collection | Small high wide dome, peach knob, two leaf sprays B&W dark blue shiny glaze just over rim heavy 3rd quality. 18th C. (?not Jingdezhen).
101.476 | R44 | Pot lid late 18th c. | late 18 | 66.9 | 29.3 | 0.29 | 0.15 | 0.87 | 0.1 | 0.4 | 0.045 | 1.93 | 99.985 |  |  | Max Robertson Collection | Small high dome, no knob, floral sprays B&W deep blue shiny glaze over rim 1st quality late 18th C.
101.477 | R45 | Pot lid 18th c. | 18 | 67.3 | 26.46 | 0.66 | 0.12 | 0.96 | 0.05 | 1.48 | 0.094 | 2.83 | 99.954 |  |  | Max Robertson Collection | Large high dome 4 ogival foliate, no knob floral sprays & cloud collar. B&W deep blue shiny glaze over lip, much damaged. 1st quality. 18th C.
101.478 | R46 | Pot lid 17th c. | 17 | 70.4 | 23.63 | 0.73 | 0.11 | 0.96 | 0.05 | 1.42 | 0.081 | 2.65 | 100.031 |  |  | Max Robertson Collection | Large high dome, 4 ogival foliate, peach knob on stem, floral sprays & cloud collar B&W deep blue shiny glaze deteriorated at the lip, some damage 1st quality. 17th C. Compare R 45.
101.479 | R47 | Pot lid 18th c. | 18 | 68.5 | 25.52 | 0.78 | 0.1 | 0.8 | 0.05 | 1.62 | 0.086 | 2.59 | 100.046 |  |  | Max Robertson Collection | Medium rounded wide dome moulded oval, 4 ogival foliate, no knob continuous landscape B&W. grey blue with XX border 2nd quality 18th C.
101.480 | R48 | Pot lid 18th c. | 18 | 69.1 | 24.57 | 0.59 | 0.12 | 0.8 | 0.05 | 2.09 | 0.083 | 2.59 | 99.993 |  |  | Max Robertson Collection | Small high wide dome, no knob floral spray on blue ground. B&W fine mid blue shiny glaze over rim 1st quality 18th C.
101.481 | R49 | Pot lid 17/18th c. | 17/18 | 67.5 | 26.46 | 0.52 | 0.1 | 0.89 | 0.05 | 1.89 | 0.105 | 2.53 | 100.045 |  |  | Max Robertson Collection | Small high dome peach knob floral spray B&W bright blue shiny glaze over rim lip 'bitten' 2nd quality. 17/18th C.
101.482 | R50 | Pot lid 18th c. | 18 | 67.2 | 26.46 | 0.29 | 0.12 | 1.04 | 0.05 | 1.82 | 0.103 | 2.89 | 99.973 |  |  | Max Robertson Collection | Small wide dome, peach knob two floral sprays B&W. varying grey dark shiny glaze over rim 2nd quality. 18th C.
101.483 | R51 | Pot lid 18th c. | 18 | 68.2 | 25.52 | 0.42 | 0.1 | 0.97 | 0.05 | 1.89 | 0.103 | 2.77 | 100.023 |  |  | Max Robertson Collection | Medium wide dome no knob two floral sprays B&W bright blue shiny glaze roughly over rim. 2nd quality. 18th C.
101.484 | R52 | Pot lid 18th c. | 18 | 68.9 | 24.57 | 0.71 | 0.11 | 0.93 | 0.05 | 1.95 | 0.084 | 2.71 | 100.014 |  |  | Max Robertson Collection | Medium wide dome, no knob two floral sprays B&W bright blue shiny glaze over rim 2nd quality (heavy). 18th C. compare R 51
101.485 | R53 | Pot lid mid 18th c. | mid 18 | 67.5 | 25.52 | 0.91 | 0.15 | 1.07 | 0.05 | 1.75 | 0.086 | 3.01 | 100.046 |  |  | Max Robertson Collection | Medium wide flat dome peach knob two floral sprays pencilled style XX border. B&W. deep blue shiny glaze over rim much damaged 2nd quality. mid 18th C.
101.486 | R54 | Pot lid mid 18th c. | mid 18 | 69.5 | 23.63 | 0.95 | 0.16 | 1.15 | 0.05 | 1.79 | 0.098 | 2.65 | 99.978 |  |  | Max Robertson Collection | Small wide flat dome, peach knob landscape segmented cartouche border B&W pale watery blue thick shiny glaze over lip. 2nd quality mid 18th C.
101.487 | R55 | Pot lid 18th c. ?not Jingdezhen | 18 | 70 | 23.63 | 0.84 | 0.11 | 0.79 | 0.05 | 1.69 | 0.063 | 2.83 | 100.003 |  |  | Max Robertson Collection | Small wide dome moulded roughly foliated, no knob, four floral sprays basket border B&W watery blue shiny glaze messy. 3rd quality. 18th C. ?not Jingdezhen.
101.488 | R56 | Pot lid late 18th c. | late 18 | 61.6 | 31.19 | 0.9 | 0.14 | 1.1 | 0.05 | 2.49 | 0.117 | 2.43 | 100.017 |  |  | Max Robertson Collection | Small wide flat dome no knob two floral sprays basket border B&W grey blue shiny glaze over lip 2nd quality late 18th C.
101.489 | R57 | Pot lid late 18th c. | late 18 | 61.3 | 30.24 | 0.87 | 0.15 | 1.13 | 0.05 | 2.43 | 0.106 | 3.68 | 99.956 |  |  | Max Robertson Collection | Larger wide flat dome rounded knob on stem two floral sprays, basket border. B&W. watery blue shiny glaze over rim, 2nd quality. late 18th C.
101.490 | R58 | Pot lid late 18th c. | late 18 | 70.8 | 22.68 | 0.62 | 0.11 | 0.87 | 0.05 | 1.69 | 0.083 | 3.13 | 100.033 |  |  | Max Robertson Collection | Medium wide dome octagonal, no knob, floral sprays and border B&W watery blue shiny glaze, 3rd quality. late 18th C.
101.491 | R59 | Pot lid early 18th c. | early 18 | 67.9 | 25.89 | 0.42 | 0.15 | 1.07 | 0.05 | 1.69 | 0.11 | 2.71 | 99.99 |  |  | Max Robertson Collection | Medium, wide dome no knob landscape B&W bright blue, coffee rim, shiny glaze early 18th C.
101.492 | R60 | Pot lid late 17th c. | late 17 | 68.6 | 25.14 | 0.53 | 0.11 | 0.99 | 0.05 | 1.79 | 0.067 | 2.77 | 100.047 |  |  | Max Robertson Collection | Medium, wide dome, peach knob, two flower sprays B&W bright blue thick shiny bluish glaze over rim, 2nd quality late 17th C.
101.493 | R61 | Pot lid 18th c. | 18 | 73.4 | 20.41 | 0.49 | 0.13 | 1 | 0.05 | 1.69 | 0.102 | 2.77 | 100.042 |  |  | Max Robertson Collection | Larger high dome, no knob, four segmented decoration, flower spray, B&W soft blue thick shiny bluish glaze. 2nd quality 18th C.
101.494 | R62 | Pot lid 18th c. | 18 | 71.3 | 22.3 | 0.66 | 0.12 | 0.87 | 0.1 | 1.82 | 0.088 | 2.77 | 100.028 |  |  | Max Robertson Collection | Larger high dome 6 ogival petal, moulded no knob, children playing. B&W light blue shiny bluish glaze. 2nd q. 18th C.
101.495 | R63 | Pot lid 19th c. | 19 | 71.6 | 22.3 | 0.62 | 0.11 | 0.86 | 0.05 | 1.42 | 0.062 | 2.95 | 99.972 |  |  | Max Robertson Collection | Small high dome, no knob, bamboo branches, B&W bright blue shiny glaze over rim. 2nd quality 19th C.
101.496 | R64 | Pot lid late 18th c. | late 18 | 69.9 | 24.19 | 0.63 | 0.12 | 0.87 | 0.05 | 1.11 | 0.075 | 3.01 | 99.955 |  |  | Max Robertson Collection | Medium wide dome, flattened peach knob 4 auspicious objects B&W bright blue shiny glaze over lip. 2nd quality. late 18th C.
101.497 | R65 | Pot lid late 18th c. | late 18 | 68.3 | 24.95 | 0.63 | 0.12 | 1.25 | 0.05 | 1.79 | 0.102 | 2.77 | 99.962 |  |  | Max Robertson Collection | Medium wide dome peach knob two flower sprays. B&W. dark blue shiny glaze over rim. 2nd quality. late 18th C.
101.498 | R66 | Pot lid late 18th/19th c. | 18/19 | 68.4 | 24.95 | 0.87 | 0.11 | 0.9 | 0.05 | 1.71 | 0.081 | 2.89 | 99.961 |  |  | Max Robertson Collection | Small high dome six petalled, no knob. flowers with border, B&W grey dark blue shiny glaze. 2nd quality. late 18th-19 th C.
101.499 | R67 | Pot lid late 18th c. | late 18 | 68.9 | 19.67 | 1.65 | 6.34 | 0.48 | 0.05 | 0.86 | 0.037 | 2.01 | 99.997 |  |  | Max Robertson Collection | Small rounded dome no knob flower spray and border with applique leaves. B&W medium blue shiny glaze. over rim. Very white body 1st quality. late 18th C.
101.500 | R68 | Pot lid 19th c. | 19 | 69.1 | 24.95 | 0.48 | 0.13 | 0.93 | 0.05 | 1.62 | 0.086 | 2.65 | 99.996 |  |  | Max Robertson Collection | Medium high wide dome, peach knob flower spray & rick B&W. deep blue white contrast glaze chipped away at shoulder. 2nd quality 19th C.
101.501 | R69 | Pot lid 19th/20th c. ?Southern | 19/20 | 72.7 | 21.17 | 0.46 | 0.23 | 1.38 | 0.08 | 0.7 | 0.036 | 3.25 | 100.006 |  |  | Max Robertson Collection | Large flat topped ginger jar cover landscape B&W. medium blue rough glaze 3rd quality. 19th/20th C.? Southern?
101.502 | R70 | Pot lid 19th/20th c. | 19/20 | 61.4 | 32.13 | 0.25 | 0.11 | 1.55 | 0.1 | 0.46 | 0.03 | 3.98 | 100.01 |  |  | Max Robertson Collection | Small high domed, no knob, floral spray & border B&W. dark blue shiny glaze over rim 2nd quality. 19th-20th C. compare R71.
101.503 | R71 | Pot lid 19th/20th c. | 19/20 | 72.5 | 24.19 | 0.25 | 0.06 | 0.48 | 0.08 | 0.41 | 0.013 | 2.05 | 100.033 |  |  | Max Robertson Collection | Medium light wide dome, animal knob flower sprays. B&W dark blue shiny glaze, white no blue, over rim 1st quality. 19th-20th C. compare R70.
101.504 | R72 | Pot lid 18th c. | 18 | 70.9 | 22.3 | 0.49 | 0.11 | 0.79 | 0.05 | 2.49 | 0.067 | 2.83 | 100.027 |  |  | Max Robertson Collection | Medium high angular dome, no knob, segmented decoration trees. B&W. medium blue shiny glaze over rim. 2nd quality. 18th C.
101.505 | R73 | Pot lid 16th c. | 16 | 76.7 | 16.63 | 1.05 | 0.22 | 0.75 | 0.05 | 1.44 | 0.071 | 3.13 | 100.041 |  |  | Max Robertson Collection | Larger wide shallow dome multi-foliated, repaired knob floral scroll B&W bright blue smooth non shiny glaze 1st quality. 16th C.
101.506 | R74 | Pot lid late 16th c. | late 16 | 73 | 21.17 | 0.37 | 0.16 | 0.73 | 0.05 | 1.44 | 0.049 | 3.01 | 99.979 |  |  | Max Robertson Collection | Larger shallow dome, multi-foliate, repaired knob, floral scroll B&W deep blue non shiny glaze 1st quality. late 16th C.
101.507 | R75 | Pot lid 17th c. | 17 | 69.5 | 24.19 | 0.45 | 0.14 | 0.97 | 0.05 | 1.93 | 0.094 | 2.65 | 99.974 |  |  | Max Robertson Collection | Larger square, high dome no knob segmented decoration floral spray with wide diaper border B&W pale blue shiny glaze, firing crack. 2nd quality. 17th C.
101.508 | R76 | Pot lid late 17th c. | late 17 | 70.5 | 23.25 | 0.88 | 0.14 | 0.87 | 0.05 | 1.62 | 0.062 | 2.65 | 100.022 |  |  | Max Robertson Collection | Small rounded wide dome, no knob, two floral sprays B&W light blue shiny glaze over rim. 1st qualty. late 17th C. (compare R 31).
101.509 | 1978.810 | Saucer. Chinese | c.1660 | 68.6 | 24.57 | 0.91 | 0.19 | 0.82 | 0.05 | 1.39 | 0.077 | 3.37 | 99.977 | 72 |  | Ashmolean Museum | Foliated saucer, loyus decoration. No mark. Chinese (c. 1660). D. 16 cm
101.510 | 1970.109 | Small dish. Chinese | 17 | 70.5 | 22.3 | 0.95 | 0.23 | 1.11 | 0.07 | 1.15 | 0.086 | 3.62 | 100.016 | 72 |  | Ashmolean Museum | Small dish, spray decoration. Chinese. Mid 17th C. D. 14.1 cm
101.511 | 1978.1038 | Saucer dish. Chinese | 17 | 71.9 | 22.33 | 0.62 | 0.13 | 0.75 | 0.05 | 1.07 | 0.069 | 3.06 | 99.979 | 72 |  | Ashmolean Museum | Saucer dish over glaze three-colour decoration:Sage in mountain landscaoe. Square blue seal mark. Chinese mid 17th C. D. 15 cm
101.512 | 1980.167 | Foliate saucer. ?Swatow | 17 | 70.3 | 22.86 | 0.74 | 0.15 | 0.85 | 0.05 | 1.96 | 0.085 | 3.1 | 100.095 | 72 |  | Ashmolean Museum | Foliate saucer, very heavy with gritty base. Overglaze three-colour decoration of bird and flower. No mar. Chinese ?Swatow. D. 15.2 cm
101.513 | 1978.1155 | Saucer. Chinese, mid 17th C. | 17 | 72 | 21.74 | 0.49 | 0.13 | 0.8 | 0.05 | 1.55 | 0.066 | 3.13 | 99.956 | 72 |  | Ashmolean Museum | Saucer, over glaze three-colour decoration: figure, seated on round carpet reading. 'Fu' mark Chinese, mid 17th C. D. 14.6 cm.
101.514 | 1978.1367 | Saucer dish. Chenghua mark | 17 | 71.6 | 22.68 | 0.95 | 0.14 | 0.86 | 0.05 | 0.84 | 0.083 | 2.53 | 99.733 | 72 |  | Ashmolean Museum | Saucer dish. Overglaze three-colour decoration, Pomegranate tress and parrots. Chenghua mark, Chinese, 2nd quarter of 17th C. D. 16 cm
101.515 | 1978.1045 | Sweetmeat dish. Early/mid 17th C. | 17 | 70.6 | 23.25 | 0.5 | 0.13 | 0.75 | 0.05 | 1.53 | 0.075 | 3.13 | 100.015 | 72 |  | Ashmolean Museum | Sweet meat dish, four lobed oval shape. Over-glaze three-colour decoration, fighting cocks and butterflies. Seal mark Chinese, early-mid 17th C. Max. D. 18.4 cm
101.516 | 1978.1149 | Hexagonal saucer. Mid 17th C. | 17 | 69.4 | 23.25 | 1.07 | 0.14 | 0.96 | 0.07 | 1.48 | 0.093 | 3.56 | 100.023 | 72 |  | Ashmolean Museum | Hexagonal saucer, overglaze decoration, central zone peony spray, yellow rock and bamboo. Six panel border, Chinese, mid 17th C. d. 14.6 cm
101.517 | 1978.1204 | Saucer. Chenghua mark | 17 | 73.1 | 20.41 | 0.49 | 0.18 | 0.87 | 0.05 | 1.82 | 0.114 | 3.01 | 100.044 | 72 |  | Ashmolean Museum | Saucer, overglaze three-colour decoration, bamboo and swallows. Chenghua mark. Chinese, mid 17th C. D. 15.4 cm
101.518 | 1978.812 | Base of B&W dish. Chenghua mark | 17 | 68.6 | 24.95 | 0.81 | 0.12 | 0.92 | 0.05 | 1.48 | 0.098 | 3.01 | 100.038 | 72 |  | Ashmolean Museum | Base of a B&W dish cut down as a circular panel. Landscape and fisherman decoration. Six character Chenghua mark. Chinese, late 17th C. d. 22.8 cm
101.519 | 1976.3 | Deep B&W bowl. Early 17th C. | 17 | 70.8 | 23.25 | 0.43 | 0.11 | 0.72 | 0.05 | 1.48 | 0.074 | 3.13 | 100.044 | 72 |  | Ashmolean Museum | Deep bowl with rounded sides and Samarra type foot. Decoration of Buddhist scene and inscription. B&W. Chinese, early 17th C. D. 15.9 cm
101.520 | 1978.795 | Cylindrical tankard. Mid 17th C | 17 | 68.8 | 23.63 | 0.32 | 0.13 | 1.14 | 0.07 | 2.22 | 0.075 | 3.62 | 100.005 | 73 |  | Ashmolean Museum | Cylindrical tankard. Decoration Mynah birds, rocks and chrysanthemum. Silver mounted. Chinese mid 17th C. Ht. 17.7 cm
101.521 | 1978.2036 | Tall B&W vase. Mid-late 17th C. | 17 | 71.6 | 21.74 | 0.52 | 0.11 | 0.75 | 0.05 | 2.22 | 0.074 | 2.89 | 99.954 | 73 |  | Ashmolean Museum | Tall vase, decoration figures on a balcony. B&W, Chinese mid to late 17th C. Ht. 29.5 cm
101.522 | 1980.349 | Large ovoid B&W jar. Late 17th C. | 17 | 69 | 24.95 | 0.69 | 0.13 | 0.99 | 0.05 | 1.35 | 0.093 | 2.77 | 100.023 | 73 |  | Ashmolean Museum | Large ovoid jar. Decoration sages and mountain landscape. B&W Chinese, late 17th C. Ht. 22.5 cm
101.523 | 1978. 841 | B&W bowl. Possibly 18th c. | 18 | 68.4 | 24.19 | 0.18 | 0.14 | 1.18 | 0.07 | 2.02 | 0.088 | 3.74 | 100.008 | 73 |  | Ashmolean Museum | Bowl, prunus spray decoration. Studio mark. B&W Chinese, possibly 18th C. d. 21.5 cm
101.524 | 1978.822 | B&W mustard pot. Mid or late 17th C. | 17 | 76.4 | 18.52 | 0.11 | 0.1 | 0.75 | 0.05 | 1.28 | 0.081 | 2.71 | 100.001 | 73 |  | Ashmolean Museum | Mustard pot, Delft shape with handle. Decoration of horse with groom. B&W Chinese, possibly mid or late 17th C. Ht. 10.8 cm
101.525 | 1978.2026 | B&W Ewer, Delft shape. Mid 17th C. | 17 | 73.7 | 20.41 | 0.45 | 0.1 | 0.82 | 0.05 | 1.29 | 0.077 | 3.07 | 99.967 | 73 |  | Ashmolean Museum | Ewer, Delft shape, decoration sparays of peony, lotus and prunus. B&W, Chinese mid 17th C. Ht. 23 cm
101.526 | 1978.819 | B&W saucer. Mid 17th C. | 17 | 73.4 | 20.41 | 1.04 | 0.11 | 0.82 | 0.05 | 0.97 | 0.065 | 3.13 | 99.995 | 73 |  | Ashmolean Museum | Saucer. Decoration of cat and butterfly. B&W, mark on base. Chinese mid 17th C. D. 16.3 cm
101.527 | 1978.2024 | Lantern shaped B&W vase m-l 17th C. | 17 | 77.4 | 17.58 | 0.26 | 0.09 | 0.75 | 0.05 | 0.44 | 0.036 | 3.37 | 99.976 | 73 |  | Ashmolean Museum | Lantern shaped vase, decoration of small boys carrying a lantern. B&W, Chinese mid to late 17th C. Ht. 16.5 cm
101.528 | 1978.1241 | Fujian white, late 17th C. | late 17 | 75 | 17.96 | 0.21 | 0.06 | 0.27 | 0.05 | 0.21 | 0.015 | 6.27 | 100.045 | 73 |  | Ashmolean Museum | Hexagonal wine ewer with looped handle and three feet. Relief panels of eight immortals. (metal spout repair). Chinese, Fujian white, late 17th C. Ht. 12 cm.
101.529 | 1956.399 | Incense burner Fujian Dehau 17th C. | 17 | 74.8 | 18.52 | 0.11 | 0.14 | 0.46 | 0.05 | 0.19 | 0.058 | 5.72 | 100.048 | 73 |  | Ashmolean Museum | Incense burner on three scroll feet straight sides with impressed fret decoration. Chinese, Fujian Dehua 17th C. Ht. 10.79 cm
101.530 | 1978.2075 | Figures, Fujian white ware c. 1700 | c1700 | 75.9 | 17.58 | 0.06 | 0.12 | 0.35 | 0.05 | 0.19 | 0.044 | 5.66 | 99.954 | 73 |  | Ashmolean Museum | Group of figures, Dutch trader and his wife at a table. Chinese, Fujian white ware, c. 1700. Ht. 15.8 cm
101.531 | 1978.2074 | Seated Guanyin. Fujian white mid 17th C. | 17 | 75.9 | 17.01 | 0.09 | 0.08 | 0.21 | 0.05 | 0.32 | 0.028 | 6.27 | 99.958 | 73 |  | Ashmolean Museum | Seated Guanyin figure with two attendants. No mark, Chinese, Fujian white mid 17th C. Ht 20.2 cm
101.532 | 1978.2076 | Standing Guanyin, Fujian Dehua | 18 | 75.9 | 16.44 | 0.09 | 0.14 | 0.31 | 0.05 | 0.25 | 0.031 | 6.75 | 99.961 | 73 |  | Ashmolean Museum | Standing Guanyin figure. Chinese, Fujian dehua, 18th C. Ht. 42 cm
|  | Raw material Jingdezhen | Modern | 78.7 | 14.04 | 0.3 | 0.06 | 0.53 | 0.05 | 4.36 | 0.031 | 1.88 | 99.951
|  | Raw material Jingdezhen | Modern | 62.7 | 33.08 | 0.05 | 2.32 | 0.56 | 0.05 | 0.22 | 0.01 | 0.96 | 99.95
|  | Raw material Jingdezhen | Modern | 82.9 | 12.29 | 0.19 | 0.04 | 0.65 | 0.05 | 1.95 | 0.04 | 1.87 | 99.98
|  | Raw material Jingdezhen | Modern | 66.4 | 22.68 | 0.1 | 0.06 | 1.21 | 0.05 | 2.97 | 0.057 | 6.51 | 100.037
These data are used in:
Pollard, A.M. and Hatcher, H. (1986). The chemical analysis of Oriental ceramic body compositions: Part 2 – Greenwares. Journal of Archaeological Science 13 261-287.
Pollard, A.M. and Hatcher, H. (1994). The chemical analysis of Oriental ceramic body compositions: Part 1 - Northern wares. Archaeometry 36 41-62.
Pollard, A.M. and Wood, N. (1986). The development of Chinese porcelain technology at Jingdezhen. In Olin, J.S. and Blackman, M.J. (eds.) Proceedings of the 24th International Archaeometry Symposium. Smithsonian Institution, Washington DC, pp. 104-114.
Pollard, A.M. and Hall, E.T. (1986). Provenance studies of Oriental porcelain by chemical analysis. In Shanghai Institute of Ceramics (eds.) Scientific and Technical Insights on Ancient Chinese Pottery and Porcelain. Science Press: Beijing, pp. 377-381.
Wood, N., An AAS study of Chinese imperial yellow porcelain bodies and their place in the history of Jingdezhen's porcelain development. Advances in Archaeomaterials 2(1), 49-65 (2021).
Pollard, A.M. (1983). Description of method and discussion of results, in Wood, N. ‘Provenance and technical studies of Far Eastern ceramics’, Trade Ceramic Studies 4 119-158.
Pollard, A.M. and Heron, C. (1996). Archaeological Chemistry. Royal Society of Chemistry, Cambridge (1996). (Chapter 4, The geochemistry of clays and the provenance of ceramics). (2nd revised edition 2008; 3rd revised edn. 2017).
.)
48
48
48

## Japanese
Lab Number | Identifier | Description | Date | SiO2 | Al2O3 | CaO | MgO | Fe2O3 | TiO2 | Na2O | MnO | K2O | Sum | Batch | Correction | Collection | Descriptive notes
JAPANESE PORCELAIN
AAS OXFORD 1982-3
|  |  | (C. CE) | (By difference)
Lab Number | Identifier | Description | Date | SiO2 | Al2O3 | CaO | MgO | Fe2O3 | TiO2 | Na2O | MnO | K2O | Sum | Batch | Correction | Collection | Descriptive notes
103.001 | P3652 | Kakiemon Kiln 22 |  | 76.5 | 16.63 | 0.17 | 0.1 | 1.48 | 0.03 | 0.9 | 0.013 | 4.22 | 100.043 | 36 |  | Ashmolean Museum | B&W, Kakiemon kiln 22
103.002 | P3532 | Kakiemon Kiln 22 |  | 75.6 | 17.53 | 0.19 | 0.07 | 0.94 | 0.04 | 0.92 | 0.01 | 4.71 | 100.01 | 36 | x1.1312 | Ashmolean Museum | Whiteware, Kakiemon kiln 22
103.003 | P3573 | Kakiemon Kiln 22 |  | 75.7 | 17.45 | 0.21 | 0.13 | 1.64 | 0.04 | 0.81 | 0.014 | 4 | 99.994 | 36 | x1.2821 | Ashmolean Museum | B&W, Kakiemon kiln 22
103.004 | P6358 | Kakiemon Kiln 22 |  | 75.3 | 18.71 | 0.13 | 0.09 | 1.1 | 0.03 | 0.52 | 0.009 | 4.1 | 99.989 | 36 |  | Ashmolean Museum | B&W, Kakiemon kiln 23
103.005 | P3655 | Kakiemon Kiln 22 |  | 72.3 | 19.85 | 0.15 | 0.07 | 1.13 | 0.05 | 1.02 | 0.01 | 5.42 | 100 | 36 |  | Ashmolean Museum | B&W, Kakiemon kiln 24
103.006 | P3500 | Kakiemon Kiln 22 |  | 73.8 | 19.28 | 0.12 | 0.06 | 1.08 | 0.03 | 0.89 | 0.011 | 4.7 | 99.971 | 36 |  | Ashmolean Museum | Whiteware, Kakiemon kiln 33
103.007 | P3534 | Kakiemon Kiln 22 |  | 77.1 | 16.82 | 0.19 | 0.04 | 1.07 | 0.03 | 0.54 | 0.012 | 4.22 | 100.022 | 36 |  | Ashmolean Museum | Whiteware, Kakiemon kiln 22
103.008 | P3524 | Kakiemon Kiln 22 |  | 74 | 19.47 | 0.1 | 0.09 | 1.41 | 0.05 | 0.64 | 0.012 | 4.22 | 99.992 | 36 |  | Ashmolean Museum | Whiteware, Kakiemon kiln 23
103.009 | P3547 | Kakiemon Kiln 22 |  | 75.4 | 17.77 | 0.17 | 0.08 | 1.41 | 0.03 | 0.77 | 0.011 | 4.34 | 99.981 | 36 |  | Ashmolean Museum | B&W, Kakiemon kiln 22
103.010 | P5359 | Kakiemon Kiln 22 |  | 74.7 | 17.96 | 0.2 | 0.13 | 1.45 | 0.05 | 0.9 | 0.01 | 4.58 | 99.98 | 36 |  | Ashmolean Museum | Whiteware, Kakiemon kiln 22
103.011 | P3543 | Kakiemon Kiln 22 |  | 73.1 | 18.52 | 0.17 | 0.06 | 1.15 | 0.05 | 1.17 | 0.01 | 5.78 | 100.01 | 36 |  | Ashmolean Museum | B&W, Kakiemon kiln 22
103.012 | P3604 | Kakiemon Kiln 22 |  | 72.8 | 19.09 | 0.19 | 0.06 | 1 | 0.05 | 1.15 | 0.009 | 5.66 | 100.009 | 36 |  | Ashmolean Museum | B&W, Kakiemon kiln 22
103.013 | P3519 | Kakiemon Kiln 22 |  | 75.4 | 17.39 | 0.18 | 0.05 | 0.8 | 0.03 | 1.08 | 0.009 | 5.06 | 99.999 | 36 |  | Ashmolean Museum | Whiteware, Kakiemon kiln 22
103.014 | P3542 | Kakiemon Kiln 22 |  | 71.4 | 19.85 | 0.21 | 0.07 | 1.21 | 0.05 | 1.21 | 0.012 | 6.03 | 100.042 | 36 |  | Ashmolean Museum | B&W, Kakiemon kiln 22
103.015 | P3571 | Kakiemon Kiln 22 |  | 77.2 | 16.44 | 0.24 | 0.05 | 0.9 | 0.03 | 0.71 | 0.013 | 4.46 | 100.043 | 36 |  | Ashmolean Museum | B&W, Kakiemon kiln 23
103.016 | P3453 | Kakiemon Kiln 22 |  | 74.8 | 17.96 | 0.09 | 0.29 | 2.11 | 0.05 | 0.36 | 0.027 | 4.34 | 100.027 | 36 |  | Ashmolean Museum | Celadon, Kakiemon kiln 22
103.017 | P3501 | Kakiemon Kiln 22 |  | 73.6 | 18.9 | 0.26 | 0.07 | 0.86 | 0.05 | 1 | 0.01 | 5.3 | 100.05 | 36 |  | Ashmolean Museum | Whiteware, Kakiemon kiln 22
103.018 | P3496 | Kakiemon Kiln 22 |  | 73 | 19.09 | 0.24 | 0.05 | 0.89 | 0.05 | 0.98 | 0.01 | 5.66 | 99.97 | 36 |  | Ashmolean Museum | Whiteware, Kakiemon kiln 23
103.019 | P3476 | Kakiemon Kiln 22 |  | 75.6 | 16.63 | 0.18 | 0.12 | 1.76 | 0.07 | 0.59 | 0.019 | 5.06 | 100.029 | 36 |  | Ashmolean Museum | Celadon, Kakiemon kiln 22
103.020 | P3539 | Kakiemon Kiln 22 |  | 75.8 | 17.2 | 0.2 | 0.05 | 0.89 | 0.05 | 1.21 | 0.01 | 4.64 | 100.05 | 36 |  | Ashmolean Museum | B&W, Kakiemon kiln 22
103.021 | P6447 | Kaga Ko-Kutani |  | 65.6 | 26.84 | 0.2 | 0.51 | 2.46 | 0.77 | 0.25 | 0.014 | 3.37 | 100.014 | 36 |  | Ashmolean Museum | Gray, Kaga Ko-Kutani
103.022 | P6448 | Kaga Ko-Kutani |  | 69 | 21.74 | 1.54 | 0.57 | 1.41 | 0.23 | 2.22 | 0.013 | 3.25 | 99.973 | 36 |  | Ashmolean Museum | Gray, Kaga Ko-Kutani
103.023 | P6449 | Kaga Ko-Kutani |  | 67.5 | 26.08 | 0.09 | 0.11 | 1.22 | 0.18 | 0.28 | 0.006 | 4.58 | 100.046 | 36 |  | Ashmolean Museum | Celadon?, Kaga Ko-Kutani
103.024 | P6450 | Kaga Ko-Kutani |  | 71.4 | 18.9 | 0.17 | 0.16 | 2.96 | 0.16 | 0.49 | 0.054 | 5.66 | 99.954 | 36 |  | Ashmolean Museum | Black/brown, Kaga Ko-Kutani
103.025 | P6451 | Kaga Ko-Kutani |  | 73.2 | 19.18 | 0.17 | 0.12 | 1.34 | 0.12 | 0.6 | 0.007 | 5.3 | 100.037 | 36 |  | Ashmolean Museum | Green, Kaga Ko-Kutani
103.026 | P6452 | Kaga Ko-Kutani |  | 75 | 17.48 | 0.13 | 0.16 | 1.69 | 0.14 | 0.43 | 0.006 | 4.97 | 100.006 | 36 |  | Ashmolean Museum | Black/brown, Kaga Ko-Kutani
103.027 | P6453 | Kaga Ko-Kutani |  | 72.5 | 19.47 | 0.19 | 0.15 | 1.45 | 0.14 | 0.54 | 0.007 | 5.54 | 99.987 | 36 |  | Ashmolean Museum | Green, Kaga Ko-Kutani
103.028 | P6454 | Kaga Ko-Kutani |  | 66.5 | 27.22 | 0.1 | 0.11 | 1.24 | 0.2 | 0.3 | 0.006 | 4.28 | 99.956 | 36 |  | Ashmolean Museum | Pale Gray, Kaga Ko-Kutani
103.029 | P6455 | Kaga Ko-Kutani |  | 67.2 | 23.44 | 1.08 | 0.49 | 1.48 | 0.25 | 1.78 | 0.012 | 4.28 | 100.012 | 36 |  | Ashmolean Museum | B&W, Kaga Ko-Kutani
103.030 | P6456 | Kaga Ko-Kutani |  | 67.3 | 26.27 | 0.1 | 0.13 | 1.24 | 0.14 | 0.26 | 0.007 | 4.52 | 99.967 | 36 |  | Ashmolean Museum | Whiteware, Kaga Ko-Kutani
103.031 | P6457 | Kaga Ko-Kutani |  | 67.5 | 26.08 | 0.1 | 0.11 | 1.17 | 0.18 | 0.27 | 0.006 | 4.58 | 99.996 | 36 |  | Ashmolean Museum | Celadon?, Kaga Ko-Kutani
103.032 | P6458 | Kaga Ko-Kutani |  | 69.5 | 24.19 | 0.11 | 0.12 | 1.13 | 0.09 | 0.37 | 0.006 | 4.52 | 100.036 | 36 |  | Ashmolean Museum | B&W, Kaga Ko-Kutani
103.033 | P6459 | Kaga Ko-Kutani |  | 62.7 | 30.43 | 0.09 | 0.18 | 1.24 | 0.28 | 0.26 | 0.008 | 4.82 | 100.008 | 36 |  | Ashmolean Museum | B&W, Kaga Ko-Kutani
103.034 | P6460 | Kaga Ko-Kutani |  | 71.1 | 21.19 | 0.15 | 0.26 | 1.7 | 0.19 | 0.52 | 0.016 | 4.84 | 99.966 | 36 | x1.0288 | Ashmolean Museum | B&W, Kaga Ko-Kutani
103.035 | P6461 | Kaga Ko-Kutani |  | 69.4 | 23.63 | 0.09 | 0.14 | 1.27 | 0.2 | 0.33 | 0.006 | 4.94 | 100.006 | 36 |  | Ashmolean Museum | B&W, Kaga Ko-Kutani
103.036 | P4852 | Arita 24 Tenjinmori |  | 76.5 | 16.82 | 0.22 | 0.08 | 1.22 | 0.08 | 0.88 | 0.028 | 4.2 | 100.028 | 37 |  | Ashmolean Museum | B&W, Arita 24 Tenjinmori
103.037 | P4848 | Arita 24 Tenjinmori |  | 77.6 | 15.31 | 0.17 | 0.09 | 1.17 | 0.06 | 1.04 | 0.016 | 4.56 | 100.016 | 37 |  | Ashmolean Museum | B&W, Arita 24 Tenjinmori
103.038 | P3407 | Arita 27 Yamabeta |  | 72.5 | 19.66 | 0.22 | 0.3 | 1.69 | 0.08 | 1.02 | 0.017 | 4.53 | 100.017 | 37 |  | Ashmolean Museum | B&W, Arita 27 Yamabeta
103.039 | P3411 | Arita 27 Yamabeta |  | 72.7 | 19.85 | 0.13 | 0.3 | 1.62 | 0.08 | 0.67 | 0.016 | 4.59 | 99.956 | 37 |  | Ashmolean Museum | B&W, Arita 27 Yamabeta
103.040 | P3394 | Arita 27 Yamabeta |  | 70.1 | 22.11 | 0.17 | 0.25 | 1.55 | 0.08 | 1.51 | 0.032 | 4.23 | 100.032 | 37 |  | Ashmolean Museum | B&W, Arita 27 Yamabeta
103.041 | P4805 | Arita 24 Tenjinmori |  | 75.7 | 17.96 | 0.23 | 0.1 | 1.17 | 0.06 | 0.8 | 0.016 | 3.98 | 100.016 | 37 |  | Ashmolean Museum | B&W, Arita 24 Tenjinmori
103.042 | P3446 | Arita 27 Yamabeta |  | 73.3 | 18.9 | 0.17 | 0.25 | 1.65 | 0.08 | 1.02 | 0.017 | 4.62 | 100.007 | 37 |  | Ashmolean Museum | Celadon, Arita 27 Yamabeta
103.043 | P4833 | Arita 24 Tenjinmori |  | 77.8 | 16.63 | 0.17 | 0.07 | 1 | 0.08 | 0.65 | 0.011 | 3.58 | 99.991 | 37 |  | Ashmolean Museum | B&W, Arita 24 Tenjinmori
103.044 | P4829 | Arita 24 Tenjinmori |  | 75.3 | 18.33 | 0.27 | 0.11 | 1.18 | 0.06 | 0.69 | 0.012 | 4.09 | 100.042 | 37 |  | Ashmolean Museum | B&W, Arita 24 Tenjinmori
103.045 | P3416 | Arita 27 Yamabeta |  | 73.8 | 18.71 | 0.19 | 0.32 | 1.65 | 0.06 | 0.76 | 0.019 | 4.51 | 100.019 | 37 |  | Ashmolean Museum | B&W, Arita 27 Yamabeta
103.046 | P3402 | Arita 27 Yamabeta |  | 70.1 | 21.17 | 0.21 | 0.24 | 1.55 | 0.08 | 1.85 | 0.02 | 4.74 | 99.96 | 37 |  | Ashmolean Museum | B&W, Arita 27 Yamabeta
103.047 | P4844 | Arita 24 Tenjinmori |  | 76 | 17.01 | 0.21 | 0.08 | 0.93 | 0.06 | 1.13 | 0.013 | 4.53 | 99.963 | 37 |  | Ashmolean Museum | B&W, Arita 24 Tenjinmori
103.048 | P4776 | Arita 24 Tenjinmori |  | 72.7 | 19.47 | 0.23 | 0.12 | 1.01 | 0.06 | 1.48 | 0.016 | 4.9 | 99.986 | 37 |  | Ashmolean Museum | B&W, Arita 24 Tenjinmori
103.049 | P4795 | Arita 24 Tenjinmori |  | 79.2 | 14.74 | 0.37 | 0.1 | 1 | 0.08 | 0.76 | 0.024 | 3.68 | 99.954 | 37 |  | Ashmolean Museum | B&W, Arita 24 Tenjinmori
103.050 | P3443 | Arita 27 Yamabeta |  | 71.5 | 20.98 | 0.12 | 0.27 | 1.69 | 0.08 | 0.61 | 0.016 | 4.76 | 100.026 | 37 |  | Ashmolean Museum | Celadon?, Arita 27 Yamabeta
103.051 | P6177 | Arita 27 Yamabeta |  | 72.2 | 20.22 | 0.13 | 0.28 | 1.9 | 0.08 | 0.73 | 0.022 | 4.41 | 99.972 | 37 |  | Ashmolean Museum | B&W, Arita 27 Yamabeta
103.052 | P4778 | Arita 24 Tenjinmori |  | 77.4 | 16.44 | 0.27 | 0.09 | 0.99 | 0.06 | 0.9 | 0.013 | 3.84 | 100.003 | 37 |  | Ashmolean Museum | B&W, Arita 24 Tenjinmori
103.053 | P4821 | Arita 24 Tenjinmori |  | 76.1 | 18.14 | 0.26 | 0.11 | 1.07 | 0.08 | 0.41 | 0.016 | 3.82 | 100.006 | 37 |  | Ashmolean Museum | B&W, Arita 24 Tenjinmori
103.054 | P4182 | Arita 24 Tenjinmori |  | 76.3 | 16.25 | 0.27 | 0.07 | 1.03 | 0.06 | 1.19 | 0.026 | 4.78 | 99.976 | 37 |  | Ashmolean Museum | B&W, Arita 24 Tenjinmori
103.055 | P4777 | Arita 24 Tenjinmori |  | 75.6 | 17.2 | 0.22 | 0.08 | 0.94 | 0.08 | 1.23 | 0.016 | 4.64 | 100.006 | 37 |  | Ashmolean Museum | B&W, Arita 24 Tenjinmori
103.056 | P4845 | Arita 24 Tenjinmori |  | 78.5 | 16.3 | 0.15 | 0.12 | 1.14 | 0.09 | 0.56 | 0.008 | 3.15 | 100.018 | 37 | x1.092 | Ashmolean Museum | B&W, Arita 24 Tenjinmori
103.057 | P3447 | Arita 27 Yamabeta |  | 73.5 | 18.71 | 0.13 | 0.27 | 1.55 | 0.08 | 1.01 | 0.018 | 4.69 | 99.958 | 37 |  | Ashmolean Museum | Celadon, Arita 27 Yamabeta
103.058 | P3436 | Arita 27 Yamabeta |  | 71.3 | 20.79 | 0.17 | 0.29 | 1.69 | 0.11 | 1.07 | 0.016 | 4.56 | 99.996 | 37 |  | Ashmolean Museum | B&W, Arita 27 Yamabeta
103.059 | P3417 | Arita 27 Yamabeta |  | 71.9 | 20.03 | 0.22 | 0.27 | 1.55 | 0.08 | 1.7 | 0.044 | 4.18 | 99.974 | 37 |  | Ashmolean Museum | B&W, Arita 27 Yamabeta
103.060 | P3448 | Arita 27 Yamabeta |  | 72.6 | 19.66 | 0.17 | 0.29 | 1.9 | 0.08 | 0.78 | 0.025 | 4.52 | 100.025 | 37 |  | Ashmolean Museum | Celadon, Arita 27 Yamabeta
103.061 | P4839 | Arita 24 Tenjinmori |  | 76.5 | 16.25 | 0.29 | 0.08 | 1.03 | 0.06 | 1.16 | 0.04 | 4.55 | 99.96 | 37 |  | Ashmolean Museum | B&W, Arita 24 Tenjinmori
103.062 | P3422 | Arita 27 Yamabeta |  | 73.5 | 19.28 | 0.1 | 0.33 | 1.55 | 0.08 | 0.64 | 0.021 | 4.49 | 99.991 | 37 |  | Ashmolean Museum | B&W, Arita 27 Yamabeta
103.063 | P3398 | Arita 27 Yamabeta |  | 72.3 | 20.03 | 0.14 | 0.29 | 1.9 | 0.08 | 0.78 | 0.026 | 4.49 | 100.036 | 37 |  | Ashmolean Museum | B&W, Arita 27 Yamabeta
103.064 | P3415 | Arita 27 Yamabeta |  | 74.1 | 18.52 | 0.17 | 0.27 | 1.69 | 0.08 | 0.7 | 0.018 | 4.42 | 99.968 | 37 |  | Ashmolean Museum | B&W, Arita 27 Yamabeta
103.065 | P4263 | Arita 24 Tenjinmori |  | 74.8 | 18.33 | 0.23 | 0.12 | 1.11 | 0.06 | 0.84 | 0.015 | 4.48 | 99.985 | 37 |  | Ashmolean Museum | Celadon?, Arita 24 Tenjinmori
103.066 | 25. P4889 | B&W, 25 Komononari |  | 77.3 | 17.01 | 0.23 | 0.07 | 1.24 | 0.03 | 0.72 | 0.011 | 3.43 | 100.041 | 44 |  | Ashmolean Museum | 25. Komononari B&W plate
103.067 | 25. P4890 | B&W, 25 Komononari |  | 78 | 16.07 | 0.27 | 0.09 | 1.21 | 0.03 | 0.71 | 0.011 | 3.62 | 100.011 | 44 |  | Ashmolean Museum | 25. Komononari B&W small bowl
103.068 | 25. P4899 | B&W, 25 Komononari |  | 76.6 | 17.01 | 0.25 | 0.1 | 1.25 | 0.03 | 0.74 | 0.01 | 4.01 | 100 | 44 |  | Ashmolean Museum | 25. Komononari B&W small plate
103.069 | 25. P4900 | B&W, 25 Komononari |  | 78.2 | 15.78 | 0.33 | 0.09 | 1.24 | 0.03 | 0.71 | 0.015 | 3.63 | 100.025 | 44 |  | Ashmolean Museum | 25. Komononari B&W plate
103.070 | 25. P4903 | B&W, 25 Komononari |  | 79 | 15.31 | 0.24 | 0.08 | 1.17 | 0.03 | 0.71 | 0.011 | 3.4 | 99.951 | 44 |  | Ashmolean Museum | 25. Komononari B&W straight sided cup
103.071 | 25. P4906 | B&W, 25 Komononari |  | 76.7 | 17.01 | 0.25 | 0.08 | 1.41 | 0.03 | 0.65 | 0.012 | 3.83 | 99.972 | 44 |  | Ashmolean Museum | 25. Komononari B&W small bowl
103.072 | 25. P4910 | Blue bowl, 25 Komononari |  | 80.6 | 14.46 | 0.22 | 0.12 | 1.25 | 0.03 | 0.41 | 0.008 | 2.92 | 100.018 | 44 |  | Ashmolean Museum | 25. Komononari light blue bowl
103.073 | 25. P4912 | B&W, 25 Komononari |  | 75.5 | 18.62 | 0.27 | 0.12 | 1.24 | 0.05 | 0.53 | 0.013 | 3.7 | 100.043 | 44 |  | Ashmolean Museum | 25. Komononari B&W plate
103.074 | 25. P4913 | B&W, 25 Komononari |  | 73.2 | 20.22 | 0.23 | 0.18 | 1.9 | 0.05 | 0.53 | 0.01 | 3.66 | 99.98 | 44 |  | Ashmolean Museum | 25. Komononari B&W small plate
103.075 | 25. P4915 | B&W, 25 Komononari |  | 78.1 | 16.63 | 0.25 | 0.14 | 1.25 | 0.05 | 0.5 | 0.01 | 3.05 | 99.98 | 44 |  | Ashmolean Museum | 25. Komononari B&W small shallow bowl
103.076 | 35. P5212 | B&W, 35 Komizo |  | 77.6 | 16.2 | 0.25 | 0.1 | 1.11 | 0.05 | 0.67 | 0.015 | 3.96 | 99.955 | 44 |  | Ashmolean Museum | 35. Komizo B&W straight sided cup
103.077 | 35. P5226 | B&W, 35 Komizo |  | 77.1 | 16.12 | 0.35 | 0.08 | 1.11 | 0.05 | 1.16 | 0.014 | 4.06 | 100.044 | 44 |  | Ashmolean Museum | 35. Komizo B&W small plate
103.078 | 35. P5237 | B&W, 35 Komizo |  | 76.8 | 16.44 | 0.24 | 0.1 | 1.24 | 0.08 | 1 | 0.014 | 4.04 | 99.954 | 44 |  | Ashmolean Museum | 35. Komizo B&W small plate
103.079 | 35. P5244 | B&W, 35 Komizo |  | 80.5 | 13.8 | 0.24 | 0.12 | 1.24 | 0.05 | 0.61 | 0.011 | 3.41 | 99.981 | 44 |  | Ashmolean Museum | 35. Komizo B&W plate
103.080 | 35. P5247 | Gray and White, 35 Komizo |  | 75.4 | 17.35 | 0.36 | 0.09 | 1.22 | 0.08 | 1.27 | 0.013 | 4.19 | 99.973 | 44 |  | Ashmolean Museum | 35. Komizo grey & white plate
103.081 | 35. P5258 | B&W, 35 Komizo |  | 73.8 | 19.37 | 0.27 | 0.26 | 1.62 | 0.08 | 0.73 | 0.014 | 3.81 | 99.954 | 44 |  | Ashmolean Museum | 35. Komizo B&W straight sided cup
103.082 | 35. P5259 | B&W, 35 Komizo |  | 75.3 | 18.05 | 0.29 | 0.1 | 1.83 | 0.08 | 0.67 | 0.018 | 3.62 | 99.958 | 44 |  | Ashmolean Museum | 35. Komizo B&W straight sided cup
103.083 | 35. P5264 | B&W, 35 Komizo |  | 74.9 | 18.24 | 0.27 | 0.14 | 1.55 | 0.08 | 0.74 | 0.016 | 4.04 | 99.976 | 44 |  | Ashmolean Museum | 35. Komizo B&W straight sided cup
103.084 | 35. P5266 | B&W, 35 Komizo |  | 76.2 | 16.92 | 0.22 | 0.09 | 1.21 | 0.08 | 1.04 | 0.017 | 4.18 | 99.957 | 44 |  | Ashmolean Museum | 35. Komizo B&W vase
103.085 | 35. P5282 | B&W, 35 Komizo |  | 70.2 | 21.55 | 0.25 | 0.16 | 1.56 | 0.24 | 1.27 | 0.015 | 4.78 | 100.025 | 44 |  | Ashmolean Museum | 35. Komizo B&W bowl
103.086 | 68. P6079 | B&W, 68 Maruo |  | 75.1 | 18.33 | 0.22 | 0.23 | 1.51 | 0.08 | 0.85 | 0.02 | 3.68 | 100.02 | 44 |  | Ashmolean Museum | 68. Maruo B&W bowl
103.087 | 68. P6082 | B&W, 68 Maruo |  | 74.9 | 18.07 | 0.22 | 0.22 | 1.48 | 0.08 | 1.07 | 0.016 | 3.92 | 99.976 | 44 |  | Ashmolean Museum | 68. Maruo B&W bowl
103.088 | 68. P6090 | B&W, 68 Maruo |  | 74.3 | 18.18 | 0.24 | 0.21 | 1.65 | 0.14 | 1.27 | 0.019 | 4.02 | 100.029 | 44 |  | Ashmolean Museum | 68. Maruo B&W shallow bowl
103.089 | 68. P6093 | B&W, 68 Maruo |  | 77.1 | 17.27 | 0.24 | 0.22 | 1.48 | 0.14 | 0.49 | 0.024 | 3.01 | 99.974 | 44 |  | Ashmolean Museum | 68. Maruo B&W plate
103.090 | 68. P6095 | B&W, 68 Maruo |  | 75 | 18.07 | 0.22 | 0.22 | 1.48 | 0.11 | 1.05 | 0.016 | 3.86 | 100.026 | 44 |  | Ashmolean Museum | 68. Maruo B&W shallow bowl
103.091 | 68. P6095 | B&W, 68 Maruo |  | 75.3 | 17.86 | 0.14 | 0.09 | 1.48 | 0.17 | 0.79 | 0.013 | 4.12 | 99.963 | 44 |  | Ashmolean Museum | 68. Maruo B&W plate
103.092 | 68. P6097 | B&W, 68 Maruo |  | 73.3 | 19.47 | 0.23 | 0.23 | 1.62 | 0.19 | 1.09 | 0.017 | 3.88 | 100.027 | 44 |  | Ashmolean Museum | 68. Maruo B&W large plate
103.093 | 68. P6101 | B&W, 68 Maruo |  | 74.4 | 19.09 | 0.2 | 0.24 | 1.62 | 0.14 | 0.61 | 0.017 | 3.65 | 99.967 | 44 |  | Ashmolean Museum | 68. Maruo B&W plate
103.094 | 68. P6103 | B&W, 68 Maruo |  | 74.8 | 18.71 | 0.18 | 0.21 | 1.62 | 0.11 | 0.74 | 0.016 | 3.58 | 99.966 | 44 |  | Ashmolean Museum | 68. Maruo B&W bowl
103.095 | P6220 | Blue bowl, 68 Maruo |  | 74.1 | 19.09 | 0.22 | 0.21 | 1.76 | 0.14 | 0.69 | 0.021 | 3.8 | 100.031 | 44 |  | Ashmolean Museum | Blue plate
103.096 | 15. P4500 | Green bowl, 15 Kotoge |  | 76.3 | 15.1 | 0.37 | 0.24 | 1.51 | 0.07 | 2.22 | 0.019 | 4.12 | 99.949 | 45 |  | Ashmolean Museum | 15. Kotoge green bowl
103.097 | 15. P4502 | Green waster, 15 Kotoge |  | 77.4 | 14.2 | 0.42 | 0.36 | 1.35 | 0.07 | 2.29 | 0.014 | 3.88 | 99.984 | 45 |  | Ashmolean Museum | 15. Kotoge green waster
103.098 | 15. P4513 | B&W, 15 Kotoge |  | 73.8 | 18.3 | 0.37 | 0.56 | 1.55 | 0.14 | 1.48 | 0.011 | 3.76 | 99.971 | 45 |  | Ashmolean Museum | 15. Kotoge B&W small plate
103.099 | 15. P4516 | B&W, 15 Kotoge |  | 76.9 | 14.8 | 0.4 | 0.64 | 1.59 | 0.07 | 2.16 | 0.019 | 3.45 | 100.029 | 45 |  | Ashmolean Museum | 15. Kotoge B&W small plate
103.100 | 15. P4517 | B&W, 15 Kotoge |  | 76.1 | 15.5 | 0.39 | 0.93 | 1.83 | 0.07 | 1.95 | 0.017 | 3.16 | 99.947 | 45 |  | Ashmolean Museum | 15. Kotoge B&W small plate
103.101 | 15. P4519 | B&W, 15 Kotoge |  | 77.1 | 14.2 | 0.43 | 0.36 | 1.59 | 0.07 | 2.43 | 0.02 | 3.78 | 99.98 | 45 |  | Ashmolean Museum | 15. Kotoge B&W small bowl
103.102 | 15. P4522 | B&W, 15 Kotoge |  | 76.1 | 14.8 | 0.49 | 0.24 | 1 | 0.11 | 2.9 | 0.011 | 4.34 | 99.991 | 45 |  | Ashmolean Museum | 15. Kotoge B&W small straight sided bowl
103.103 | 15. P4523 | B&W, 15 Kotoge |  | 74 | 17 | 0.4 | 0.33 | 1.48 | 0.14 | 2.22 | 0.014 | 4.42 | 100.004 | 45 |  | Ashmolean Museum | 15. Kotoge B&W small straight sided bowl
103.104 | 15. P4535 | B&W, 15 Kotoge |  | 76.1 | 15.8 | 0.43 | 0.62 | 1.32 | 0.11 | 2.09 | 0.018 | 3.53 | 100.018 | 45 |  | Ashmolean Museum | 15. Kotoge B&W small bowl
103.105 | 15. P4554 | B&W, 15 Kotoge |  | 75.9 | 15.5 | 0.4 | 0.78 | 1.83 | 0.07 | 2.09 | 0.019 | 3.37 | 99.959 | 45 |  | Ashmolean Museum | 15. Kotoge B&W small straight sided bowl
103.106 | 1. P3288 | B&W, 1 Tengudani |  | 79.7 | 13.7 | 0.31 | 0.09 | 0.69 | 0.03 | 1.13 | 0.008 | 4.39 | 100.048 | 46 |  | Ashmolean Museum | 1. Tengudani B&W plate/shallow bowl
103.107 | 1. P3292 | B&W, 1 Tengudani |  | 80.5 | 13.7 | 0.31 | 0.05 | 0.61 | 0.03 | 0.75 | 0.012 | 3.99 | 99.952 | 46 |  | Ashmolean Museum | 1. Tengudani B&W plate
103.108 | 1. P3300 | B&W, 1 Tengudani |  | 77.9 | 15.69 | 0.2 | 0.23 | 1.19 | 0.06 | 0.62 | 0.008 | 4.09 | 99.988 | 46 |  | Ashmolean Museum | 1. Tengudani B&W glaze, light brown body (weathered) shallow bowl
103.109 | 1. P3301 | B&W, 1 Tengudani |  | 80.9 | 14.12 | 0.13 | 0.15 | 0.86 | 0.03 | 0.6 | 0.009 | 3.25 | 100.049 | 46 |  | Ashmolean Museum | 1. Tengudani B&W shallow bowl
103.110 | 1. P3302 | B&W, 1 Tengudani |  | 78.3 | 15.12 | 0.24 | 0.08 | 0.77 | 0.03 | 1.01 | 0.007 | 4.42 | 99.977 | 46 |  | Ashmolean Museum | 1. Tengudani B&W shallow bowl
103.111 | 1. P3312 | B&W, 1 Tengudani |  | 80.8 | 12.87 | 0.26 | 0.15 | 0.77 | 0.08 | 1.01 | 0.008 | 4.1 | 100.048 | 46 |  | Ashmolean Museum | 1. Tengudani B&W plate
103.112 | 1. P4106 | B&W, 1 Tengudani |  | 76.7 | 16.54 | 0.22 | 0.09 | 1.05 | 0.03 | 0.88 | 0.008 | 4.42 | 99.938 | 46 |  | Ashmolean Museum | 1. Tengudani B&W small bowl
103.113 | 14. P4393 | B&W, 14 Hyakken |  | 75.7 | 17.58 | 0.17 | 0.27 | 0.82 | 0.06 | 0.63 | 0.009 | 4.81 | 100.049 | 46 |  | Ashmolean Museum | 14. Hyakken B&W crackled glaze straight sided cup
103.114 | 14. P4393 | B&W, 14 Hyakken |  | 75.3 | 17.1 | 0.5 | 0.43 | 0.86 | 0.06 | 0.92 | 0.01 | 4.81 | 99.99 | 46 |  | Ashmolean Museum | 14. Hyakken B&W shallow bowl
103.115 | 14. P4399 | B&W, 14 Hyakken |  | 74.4 | 18.81 | 0.13 | 0.3 | 1.05 | 0.09 | 0.5 | 0.01 | 4.72 | 100.01 | 46 |  | Ashmolean Museum | 14. Hyakken B&W straight sided cup
103.116 | 14. P4425 | B&W, 14 Hyakken |  | 78.1 | 15.69 | 0.2 | 0.25 | 1 | 0.06 | 0.62 | 0.01 | 4.06 | 99.99 | 46 |  | Ashmolean Museum | 14. Hyakken B&W (some weathering brown) straight sided cup
103.117 | 14. P4428 | B&W, 14 Hyakken |  | 71.7 | 20.79 | 0.17 | 0.28 | 0.96 | 0.06 | 0.85 | 0.012 | 5.16 | 99.982 | 46 |  | Ashmolean Museum | 14. Hyakken B&W straight sided cup
103.118 | 34. P5154 | B&W, 34 Nakashirakawa |  | 75 | 19.04 | 0.22 | 0.11 | 0.58 | 0.11 | 0.75 | 0.008 | 4.22 | 100.038 | 47 |  | Ashmolean Museum | 34. Nakashirakawa B& W large plate
103.119 | 34. P5155 | B&W, 34 Nakashirakawa |  | 73.5 | 19.35 | 0.2 | 0.19 | 1.38 | 0.11 | 0.94 | 0.007 | 4.31 | 99.987 | 47 |  | Ashmolean Museum | 34. Nakashirakawa B&W large plate
103.120 | 34. P5160 | B&W, 34 Nakashirakawa |  | 73.2 | 19.67 | 0.32 | 0.17 | 1.04 | 0.06 | 1.04 | 0.013 | 4.52 | 100.033 | 47 |  | Ashmolean Museum | 34. Nakashirakawa B&W plate
103.121 | 34. P5163 | B&W, 34 Nakashirakawa |  | 74.3 | 18.71 | 0.23 | 0.14 | 0.93 | 0.06 | 1 | 0.009 | 4.6 | 99.979 | 47 |  | Ashmolean Museum | 34. Nakashirakawa B&W plate
103.122 | 34. P5165 | B&W, 34 Nakashirakawa |  | 74.2 | 19.04 | 0.22 | 0.16 | 0.89 | 0.06 | 0.95 | 0.008 | 4.46 | 99.988 | 47 |  | Ashmolean Museum | 34. Nakashirakawa B&W plate
103.123 | 34. P5166 | B&W, 34 Nakashirakawa |  | 73.6 | 19.35 | 0.22 | 0.14 | 0.99 | 0.06 | 0.96 | 0.008 | 4.72 | 100.048 | 47 |  | Ashmolean Museum | 34. Nakashirakawa B&W plate
103.124 | 10. P4024 | B&W, 10 Sarugawa |  | 76 | 17.61 | 0.17 | 0.13 | 1.01 | 0.11 | 0.36 | 0.015 | 4.62 | 100.025 | 47 |  | Ashmolean Museum | 10. Sarugawa B&W plate
103.125 | 10. P4025 | B&W, 10 Sarugawa |  | 74.3 | 18.66 | 0.25 | 0.07 | 1.03 | 0.11 | 0.77 | 0.014 | 4.82 | 100.024 | 47 |  | Ashmolean Museum | 10. Sarugawa B&W plate
103.126 | 10. P4027 | B&W, 10 Sarugawa |  | 71.1 | 20.28 | 0.23 | 0.2 | 1.04 | 0.06 | 0.33 | 0.01 | 6.75 | 100 | 47 |  | Ashmolean Museum | 10. Sarugawa B&W plate?
103.127 | 10. P4032 | B&W, 10 Sarugawa |  | 67.6 | 23.6 | 0.17 | 0.23 | 1.8 | 0.18 | 0.31 | 0.012 | 6.07 | 99.972 | 47 |  | Ashmolean Museum | 10. Sarugawa B&W
103.128 | 10. P4035 | B&W, 10 Sarugawa |  | 75.5 | 18.25 | 0.2 | 0.16 | 0.76 | 0.06 | 0.62 | 0.008 | 4.42 | 99.978 | 47 |  | Ashmolean Museum | 10. Sarugawa B&W large plate
103.129 | 61. P6043 | B&W, 61 Niwage |  | 72.7 | 18.28 | 0.51 | 0.37 | 1.15 | 0.11 | 1.55 | 0.016 | 5.27 | 99.956 | 47 |  | Ashmolean Museum | 61. Niwage B&W bowl
103.130 | 61. P6044 | B&W, 61 Niwage |  | 73.7 | 18.66 | 0.53 | 0.45 | 0.56 | 0.11 | 0.93 | 0.012 | 5.06 | 100.012 | 47 |  | Ashmolean Museum | 61. Niwage B&W small bowl or cup
103.131 | 61. P6045 | B&W, 61 Niwage |  | 72.2 | 18.28 | 0.69 | 0.69 | 1.62 | 0.11 | 1.95 | 0.013 | 4.48 | 100.033 | 47 |  | Ashmolean Museum | 61. Niwage B&W bowl
103.132 | 61. P6046 | B&W, 61 Niwage |  | 70.7 | 19.99 | 0.52 | 0.42 | 1.48 | 0.18 | 1.5 | 0.02 | 5.24 | 100.05 | 47 |  | Ashmolean Museum | 61. Niwage B&W small plate or bowl
103.133 | 61. P6047 | B&W, 61 Niwage |  | 73.6 | 18.03 | 0.51 | 0.35 | 0.82 | 0.11 | 1.38 | 0.011 | 5.19 | 100.001 | 47 |  | Ashmolean Museum | 61. Niwage B&W plate or bowl
103.134 | 61. P4048 | B&W, 61 Niwage |  | 73.2 | 18.68 | 0.44 | 0.39 | 1.04 | 0.11 | 1.03 | 0.013 | 5.12 | 100.023 | 47 |  | Ashmolean Museum | 61. Niwage B&W small bowl
103.135 | 3. P3833 | B&W, Hiekoba |  | 75.5 | 18.75 | 0.1 | 0.14 | 1.17 | 0.08 | 0.36 | 0.011 | 3.86 | 99.971 | 48 |  | Ashmolean Museum | 3. Hiekoba B&W very large plate
103.136 | 3. P3836 | B&W, Hiekoba |  | 77.5 | 16.75 | 0.2 | 0.16 | 0.96 | 0.08 | 0.45 | 0.011 | 3.93 | 100.041 | 48 |  | Ashmolean Museum | 3. Hiekoba B&W very large plate
103.137 | 3. P3838 | B&W, Hiekoba |  | 69.6 | 23.06 | 0.19 | 0.1 | 1.76 | 0.08 | 0.42 | 0.016 | 4.74 | 99.966 | 48 |  | Ashmolean Museum | 3. Hiekoba B&W large plate
103.138 | 3. P3839 | B&W, Hiekoba |  | 71.8 | 21.14 | 0.12 | 0.15 | 1.62 | 0.14 | 0.51 | 0.01 | 4.48 | 99.97 | 48 |  | Ashmolean Museum | 3. Hiekoba B&W large plate
103.139 | 3. P3840 | B&W, Hiekoba |  | 75.1 | 19.32 | 0.16 | 0.16 | 1.34 | 0.08 | 0.36 | 0.022 | 3.49 | 100.032 | 48 |  | Ashmolean Museum | 3. Hiekoba B&W very large plate
103.140 | 3. P3843 | B&W, Hiekoba |  | 72.3 | 20.93 | 0.19 | 0.09 | 1.62 | 0.08 | 0.46 | 0.016 | 4.34 | 100.026 | 48 |  | Ashmolean Museum | 3. Hiekoba B&W large plate
103.141 | 3. P3844 | B&W, Hiekoba |  | 72.7 | 21.14 | 0.12 | 0.1 | 1.48 | 0.08 | 0.36 | 0.013 | 3.99 | 99.983 | 48 |  | Ashmolean Museum | 3. Hiekoba B&W plate
103.142 | 3. P3847 | B&W, Hiekoba |  | 71.4 | 21.79 | 0.2 | 0.16 | 1.71 | 0.08 | 0.49 | 0.019 | 4.14 | 99.989 | 48 |  | Ashmolean Museum | 3. Hiekoba B&W plate
103.143 | 3. P3848 | B&W, Hiekoba |  | 72.3 | 21.57 | 0.2 | 0.06 | 0.69 | 0.06 | 0.55 | 0.01 | 4.6 | 100.04 | 48 |  | Ashmolean Museum | 3. Hiekoba B&W plate
103.144 | 3. P3853 | B&W, Hiekoba |  | 72.4 | 20.71 | 0.16 | 0.09 | 1.83 | 0.06 | 0.37 | 0.014 | 4.41 | 100.044 | 48 |  | Ashmolean Museum | 3. Hiekoba B&W large plate
103.145 | 1978.758 | B&W, Bottle, Arita | 17 | 76.9 | 17.01 | 0.59 | 0.19 | 1.11 | 0.05 | 0.53 | 0.031 | 3.62 | 100.031 | 73 |  | Ashmolean Museum | Bottle in European shape with handle pierced for a mount. Design, genre panels on an arabesque reserve ground. B&W Japanese, Arita late 17th C. Ht. 22.2 cm
103.146 | 1978.693 | B&W Bottle, Arita | 17 | 77.3 | 17.01 | 0.22 | 0.15 | 1.18 | 0.07 | 0.47 | 0.032 | 3.56 | 99.992 | 73 |  | Ashmolean Museum | Apothecary's bottle. Initials L.G. in a single circle. B&W Japanese Arita. Mid to late 17th C. Ht. 21.5 cm.
103.147 | 1978.733 | B&W Ewer, Arita | 17 | 75.4 | 17.58 | 0.41 | 0.14 | 0.84 | 0.05 | 0.89 | 0.017 | 4.7 | 100.027 | 73 |  | Ashmolean Museum | Ewer in European style, funnel neck and small spout. Heavy looped handle. Decoration of Trees, rock & Chinese figures. B&W Japanese, Artia. Mid to Late 17th C. Ht. 21cm.
103.148 | 1978.881 | B&W Bottle, Arita | 17 | 75.4 | 17.96 | 0.25 | 0.15 | 0.77 | 0.05 | 0.96 | 0.015 | 4.4 | 99.955 | 73 |  | Ashmolean Museum | Pear shaped bottle. Decoration of crossed tree trunkes and peony sprays. B&W Japanese, Arita (1660-1680). Ht. 36.5 cm.
103.149 | 1978.761 | B&W Jar, Arita | 17 | 73.9 | 18.56 | 0.33 | 0.18 | 0.92 | 0.05 | 1.02 | 0.017 | 5.07 | 100.047 | 73 |  | Ashmolean Museum | Ovoid jar, imitation Chinese Transitional style. Decorations sages, pines and rocks. B&W, Japanese, Arita, mid to late 17th C. Ht. 15.8 cm.
103.150 | 1978.1248 | White galipot, Arita | 17 | 72.9 | 21.36 | 0.24 | 0.13 | 1.03 | 0.05 | 0.44 | 0.034 | 3.8 | 99.984 | 73 |  | Ashmolean Museum | Plain white galipot. Japanese, Arita, 17th C. Ht. 23.5 cm.

## Korean
Lab Number | Identifier | Description | Date | SiO2 | Al2O3 | CaO | MgO | Fe2O3 | TiO2 | Na2O | MnO | K2O | Sum | Batch | Correction | Collection | Descriptive notes
KOREAN PORCELAIN
AAS OXFORD 1982-4
|  |  | (C. CE) | (By difference)
Lab Number | Identifier | Description | Date | SiO2 | Al2O3 | CaO | MgO | Fe2O3 | TiO2 | Na2O | MnO | K2O | Sum | Batch | Correction | Collection | Descriptive notes
105.001 | 1978.138 | Hexagonal jar u/g blue | 18 | 73 | 19.47 | 0.73 | 0.47 | 1.07 | 0.05 | 0.69 | 0.065 | 4.46 | 100.005 | 67 |  | Ashmolean Museum | 1. Hexagonal jar, u/g blue decoration of Buddhist emblems and Chinese characters. Ht. 12.3 cm. 18th C. Korean. Reitlinger Gift
105.002 | 1978.1182 | Pear shaped bottle, u/g blue | 18 | 73 | 19.85 | 0.31 | 0.35 | 0.69 | 0.05 | 1.82 | 0.057 | 3.86 | 99.987 | 67 |  | Ashmolean Museum | 2. Pear shaped bottle, u/g blue decoration, peony blossom spray. Ht. 22.4 cm. 18th C. Korean. Reitlinger Gift
105.003 | 1978.1183 | Pear shaped bottle, u/g blue | 18 | 71.2 | 21.74 | 0.38 | 0.28 | 1.03 | 0.05 | 0.39 | 0.07 | 4.82 | 99.96 | 67 |  | Ashmolean Museum | 3. Pear shaped bottle, u/g blue decoration, phoenix in cloud. Ht. 24 cm. 18th C. Korean. Reitlinger Gift
105.004 | 1978.1984 | Pear shaped bottle, u/g blue | 18 | 75.7 | 17.77 | 0.67 | 0.4 | 0.65 | 0.05 | 0.86 | 0.043 | 3.86 | 100.003 | 67 |  | Ashmolean Museum | 4. Pear shaped bottle, u/g blue decoration, leaping stag and bamboo spray. Ht. 31 cm. 18th C. Korean. Reitlinger Gift
105.005 | 1978.1995 | Pear shaped bottle, u/g blue | 18 | 75.4 | 18.52 | 0.22 | 0.62 | 0.76 | 0.05 | 0.35 | 0.057 | 3.98 | 99.957 | 67 |  | Ashmolean Museum | 5. Pear shaped bottle, u/g blue decoration, chrysanthamum spray. Ht. 27.5 cm. 18th C. Korean. Reitlinger Gift
105.006 | 1978.1196 | Vase, u/g blue | 19 | 74.8 | 18.52 | 0.55 | 0.49 | 0.96 | 0.05 | 0.81 | 0.056 | 3.74 | 99.976 | 67 |  | Ashmolean Museum | 6. Tall necked vase, u/g blue decoration, dragon in clouds. Ht. 32 cm. 19th C. Korean. Reitlinger Gift
105.007 | 1978.1237 | Vase, u/g blue | 18 | 71 | 22.68 | 0.42 | 0.48 | 0.97 | 0.05 | 0.28 | 0.05 | 4.1 | 100.03 | 67 |  | Ashmolean Museum | 7. Long necked vase, u/g blue decoration, good luck Chinese characters. Ht. 24.5 cm. 18th C. Korean. Reitlinger Gift
105.008 | X1976 | Celadon bowl | 13 | 69.5 | 22.68 | 0.32 | 0.55 | 2.53 | 0.68 | 0.53 | 0.019 | 3.19 | 99.999 | 67 |  | Ashmolean Museum | 8. Bowl, celadon inlaid with white slip decoration of flowers. D. 17.8 cm. 13th C. Korean. Sayce bequest
105.009 | X1981 | Bowl, pale stoneware | 12/13 | 76 | 17.01 | 0.33 | 0.55 | 2.11 | 0.8 | 0.7 | 0.015 | 2.53 | 100.045 | 67 |  | Ashmolean Museum | 9. Bowl, pale stoneware white inlaid flower decoration under celadon glaze. D. 20.32 cm. 12tg-13th C. Korean. Sayce bequest

## Thai
Lab Number | Identifier | Description | Date | SiO2 | Al2O3 | CaO | MgO | Fe2O3 | TiO2 | Na2O | MnO | K2O | Sum | Batch | Correction | Collection | Descriptive notes
Thai PORCELAIN
AAS OXFORD 1984
|  |  | (C. CE) | (By difference)
Lab Number | Identifier | Description | Date | SiO2 | Al2O3 | CaO | MgO | Fe2O3 | TiO2 | Na2O | MnO | K2O | Sum | Batch | Correction | Collection | Descriptive notes
107.001 | KM1 14 71 | White, base of dish | 11 |  | 20.22 | 0.16 | 0.62 | 3.1 | 1.2 | 0.38 | 0.132 | 0.98 |  | 66 |  | Janice Stargaardt, Cambridge | 1. Kok Moh Kiln, nr. Satingpra Made over moulds, luted together, wheel finished
107.002 | KM1 13 71 | White, base of small dish | 11 |  | 18.9 | 0.16 | 0.41 | 2.82 | 1.27 | 0.18 | 0.034 | 0.67 |  | 66 |  | Janice Stargaardt, Cambridge | 2. Kok Moh Kiln, nr. Satingpra Made over moulds, luted together, wheel finished
107.003 | KM1 14 71 | White, base of small dish | 11 |  | 17.01 | 0.14 | 0.56 | 2.82 | 1.27 | 0.32 | 0.013 | 1.05 |  | 66 |  | Janice Stargaardt, Cambridge | 3. Kok Moh Kiln, nr. Satingpra Made over moulds, luted together, wheel finished
107.004 | KM1 14 71 | White, base of bowl | 11 |  | 22.68 | 0.21 | 0.64 | 3.24 | 1.3 | 0.57 | 0.2 | 0.99 |  | 66 |  | Janice Stargaardt, Cambridge | 4. Kok Moh Kiln, nr. Satingpra Made over moulds, luted together, wheel finished
107.005 | KM1 13 71 | White, base of small dish | 11 |  | 19.85 | 0.09 | 0.57 | 2.11 | 1.3 | 0.31 | 0.01 | 1.35 |  | 66 |  | Janice Stargaardt, Cambridge | 5. Kok Moh Kiln, nr. Satingpra Made over moulds, luted together, wheel finished
107.006 | KM1 14 71 | White, spout | 11 |  | 21.74 | 0.32 | 0.7 | 4.86 | 1.18 | 0.34 | 0.181 | 0.81 |  | 66 |  | Janice Stargaardt, Cambridge | 6. Kok Moh Kiln, nr. Satingpra Made over moulds, luted together, wheel finished
107.007 | KM1 15 71 | White, spout | 11 |  | 13.99 | 1.16 | 0.42 | 1.9 | 1.03 | 0.3 | 0.071 | 1.07 |  | 66 |  | Janice Stargaardt, Cambridge | 7. Kok Moh Kiln, nr. Satingpra Made over moulds, luted together, wheel finished
107.008 | TNY SF 72 | White, spout | 11 |  | 34.02 | 0.24 | 0.6 | 3.8 | 0.95 | 0.24 | 0.058 | 2.29 |  | 66 |  | Janice Stargaardt, Cambridge | 8. Kok Moh Kiln, nr. Satingpra Made over moulds, luted together, wheel finished
107.009 | KM1 14 71 | White, base of bowl | 11 |  | 21.74 | 0.38 | 0.62 | 3.38 | 1.15 | 0.42 | 0.349 | 1.1 |  | 66 |  | Janice Stargaardt, Cambridge | 9. Kok Moh Kiln, nr. Satingpra Made over moulds, luted together, wheel finished reduced outside
107.010 | KM1 14 72 | White, spout | 11 |  | 16.25 | 0.95 | 0.52 | 2.18 | 1.03 | 0.35 | 0.052 | 1.08 |  | 66 |  | Janice Stargaardt, Cambridge | 10. Kok Moh Kiln, nr. Satingpra Made over moulds, luted together, wheel finished reduced
107.011 | KM1 14 72 | White, knob | 11 |  | 20.79 | 0.27 | 0.68 | 3.8 | 0.87 | 0.24 | 0.015 | 1.53 |  | 66 |  | Janice Stargaardt, Cambridge | 11. Kok Moh Kiln, nr. Satingpra Made over moulds, luted together, wheel finished outside gritted?
107.012 | KM1 14 71 | White, spout (Kendi?) | 11 |  | 20.79 | 0.17 | 0.62 | 2.25 | 1.17 | 0.51 | 0.041 | 0.96 |  | 66 |  | Janice Stargaardt, Cambridge | 12. Kok Moh Kiln, nr. Satingpra Made over moulds, luted together, wheel finished
107.013 | KM1 14 71 | Red, base of dish | 11/12 |  | 16.44 | 1.01 | 0.61 | 8.31 | 0.77 | 0.49 | 0.108 | 1.18 |  | 66 |  | Janice Stargaardt, Cambridge | 13. Kok Moh Kiln, nr. Satingpra. Fine texture Made over moulds, luted together, wheel finished
107.014 | KM1 13 71 | Red, Kendi, body sherd near spout | 11/12 |  | 18.9 | 0.36 | 0.73 | 9.15 | 0.88 | 0.62 | 0.09 | 1.34 |  | 66 |  | Janice Stargaardt, Cambridge | 14. Kok Moh Kiln, nr. Satingpra. Fine texture Made over moulds, luted together, wheel finished
107.015 | KM1 14 71 | Red, spout | 11/12 |  | 17.39 | 0.57 | 0.54 | 8.31 | 0.77 | 0.4 | 0.232 | 1.18 |  | 66 |  | Janice Stargaardt, Cambridge | 15. Kok Moh Kiln, nr. Satingpra. Fine texture Made over moulds, luted together, wheel finished
107.016 | KM1 14 71 | Red, base of dish | 11/12 |  | 18.9 | 0.22 | 0.75 | 7.6 | 0.9 | 0.53 | 0.015 | 1.57 |  | 66 |  | Janice Stargaardt, Cambridge | 16. Kok Moh Kiln, nr. Satingpra. Fine texture Made over moulds, luted together, wheel finished
107.017 | KM1 14 71 | Red, Kendi body sherd | 11/12 |  | 18.9 | 0.35 | 0.73 | 7.32 | 0.9 | 0.47 | 0.019 | 1.69 |  | 66 |  | Janice Stargaardt, Cambridge | 17. Kok Moh Kiln, nr. Satingpra. Fine texture Made over moulds, luted together, wheel finished
107.018 | KM1 14 72 | Red, footring | 11/12 |  | 19.85 | 0.31 | 0.76 | 8.03 | 0.9 | 0.31 | 0.015 | 1.81 |  | 66 |  | Janice Stargaardt, Cambridge | 18. Kok Moh Kiln, nr. Satingpra. Fine texture Made over moulds, luted together, wheel finished
107.019 | KM1 13 71 | Yellow, body sherd (large bottle?) | 11 |  | 16.63 | 0.27 | 0.71 | 3.17 | 0.77 | 0.46 | 0.01 | 1.59 |  | 66 |  | Janice Stargaardt, Cambridge | 19. Kok Moh Kiln, nr. Satingpra Fine texture Made over moulds, luted together, wheel finished. V fine feldspathic temper, more than above Same clay as whiteware, oxydized
107.020 | KM1 10 71 | Yellow, body sherd (large bottle?) | 11 |  | 17.89 | 1.04 | 0.64 | 4.65 | 0.82 | 0.36 | 0.057 | 1.29 |  | 66 | x1.14 | Janice Stargaardt, Cambridge | 20. Kok Moh Kiln, nr. Satingpra Fine texture Made over moulds, luted together, wheel finished. V fine feldspathic temper, more than above Same clay as whiteware, oxydized
107.021 | KM1 12 71 | Yellow, spout (coarse) | 11 |  | 10.58 | 0.25 | 0.27 | 4.22 | 0.63 | 0.24 | 0.09 | 1.72 |  | 66 |  | Janice Stargaardt, Cambridge | 21. Kok Moh Kiln, nr. Satingpra Fine texture Made over moulds, luted together, wheel finished. V fine feldspathic temper, more than above Same clay as whiteware, oxydized
107.022 | KM1 13 71 | Yellow, spout | 11 |  | 19.85 | 0.39 | 0.7 | 8.31 | 0.9 | 0.34 | 0.039 | 1.72 |  | 66 |  | Janice Stargaardt, Cambridge | 22. Kok Moh Kiln, nr. Satingpra Fine texture Made over moulds, luted together, wheel finished. V fine feldspathic temper, more than above Same clay as whiteware, oxydized
107.023 | KM1 14 71 | Blue, body sherd of vessel |  |  | 19.85 | 0.29 | 0.57 | 2.6 | 1.4 | 0.42 | 0.72 | 0.95 |  | 66 |  | Janice Stargaardt, Cambridge | 23. Kok Moh Kiln, nr. Satingpra Fine texture, made over moulds, luted together, wheel finished. Same clay as whiteware, ?reduced
107.024 | KM1 14 71 | Blue, body sherd of vessel |  |  | 19.86 | 0.3 | 0.58 | 2.44 | 1.4 | 0.44 | 0.95 | 0.94 |  | 66 | x1.02 | Janice Stargaardt, Cambridge | 24. Kok Moh Kiln, nr. Satingpra Fine texture, made over moulds, luted together, wheel finished. Same clay as whiteware, ?reduced
107.025 | KM1 13 71 | Blue, body sherd |  |  | 15.42 | 0.78 | 0.47 | 3.02 | 0.77 | 0.35 | 0.022 | 1.3 |  | 66 | x1.02 | Janice Stargaardt, Cambridge | 25. Kok Moh Kiln, nr. Satingpra Fine texture, made over moulds, luted together, wheel finished. Same clay as whiteware, ?reduced
107.026 | KM1 13 71 | Storage vessel, base | 12/13 |  | 15.12 | 0.32 | 0.61 | 3.52 | 0.72 | 0.27 | 0.015 | 1.39 |  | 66 |  | Janice Stargaardt, Cambridge | 26. Kok Moh Kiln, nr. Satingpra medium texture storage vessel Same clay and tempering as fine texture yellw wares, wheel formed Impressed/rouletted decoration, slip
107.027 | KM1 13 71 | Storage vessel, body | 12/13 |  | 20.22 | 0.29 | 0.7 | 3.94 | 0.9 | 0.39 | 0.01 | 1.81 |  | 66 |  | Janice Stargaardt, Cambridge | 27. Kok Moh Kiln, nr. Satingpra medium texture storage vessel Same clay and tempering as fine texture yellw wares, wheel formed Impressed/rouletted decoration, slip
107.028 | KM1 10 71 | Storage vessel, body/neck | 12/13 |  | 21.74 | 0.29 | 0.76 | 3.24 | 0.9 | 0.27 | 0.01 | 1.75 |  | 66 |  | Janice Stargaardt, Cambridge | 28. Kok Moh Kiln, nr. Satingpra medium texture storage vessel Same clay and tempering as fine texture yellw wares, wheel formed Impressed/rouletted decoration, slip
107.029 | KM1 6 71 | Storage vessel, rim | 12/13 |  | 16.25 | 0.89 | 0.55 | 3.8 | 0.7 | 0.34 | 0.034 | 1.27 |  | 66 |  | Janice Stargaardt, Cambridge | 29. Kok Moh Kiln, nr. Satingpra medium texture storage vessel Same clay and tempering as fine texture yellw wares, wheel formed Impressed/rouletted decoration, slip
107.030 | KM1 5 71 | Coarse ware, rim | 11/13 |  | 17.39 | 0.22 | 0.63 | 3.24 | 0.75 | 0.34 | 0.013 | 1.69 |  | 66 |  | Janice Stargaardt, Cambridge | 30. Kok Moh Kiln, nr. Satingpra heavy texture wares water vats (coil), architectural units (wheel), figurines (moulded)
107.031 | KM1 13 71 | Coarse ware, rim | 11/13 |  | 16.25 | 0.7 | 0.41 | 7.6 | 0.7 | 0.32 | 0.015 | 1.39 |  | 66 |  | Janice Stargaardt, Cambridge | 31. Kok Moh Kiln, nr. Satingpra heavy texture wares water vats (coil), architectural units (wheel), figurines (moulded)
107.032 | KM1 6 71 | Coarse ware, rough form | 11/13 |  | 19.47 | 0.36 | 0.7 | 3.1 | 0.9 | 0.39 | 0.013 | 1.69 |  | 66 |  | Janice Stargaardt, Cambridge | 32. Kok Moh Kiln, nr. Satingpra heavy texture wares water vats (coil), architectural units (wheel), figurines (moulded)
107.033 | No no. | Coarse ware, rim large vessel | 11/13 |  | 17.01 | 0.3 | 0.61 | 3.38 | 0.72 | 0.28 | 0.01 | 1.57 |  | 66 |  | Janice Stargaardt, Cambridge | 33. Kok Moh Kiln, nr. Satingpra heavy texture wares water vats (coil), architectural units (wheel), figurines (moulded)
107.034 |  | Brick | 11/13 |  | 9.45 | 2.24 | 1.21 | 3.94 | 0.44 | 1.55 | 0.108 | 1.87 |  | 66 |  | Janice Stargaardt, Cambridge | 34. Kok Moh Kiln, nr. Satingpra heavy texture wares Rice grain temper 'Mon' bricks
107.035 | NST P 3 71 | Pedastal base | 13 |  | 28.62 | 0.15 | 0.31 | 3.94 | 0.84 | 0.24 | 0.037 | 2.5 |  | 66 | x1.47 | Janice Stargaardt, Cambridge | 35. Nakora Sri Thammarat, S. Thai 3530. Kendi in cream to white, wider rims
107.036 | NST P 3 71 | Flared rim | 13 |  | 31.45 | 0.37 | 0.37 | 3.66 | 0.83 | 0.28 | 0.028 | 2.51 |  | 67 | x1.04 | Janice Stargaardt, Cambridge | 36. Nakora Sri Thammarat, S. Thai 3530. Kendi in cream to white, wider rims
107.037 | NST No no. | Body sherd, red paint | 13 |  | 33.34 | 0.14 | 0.33 | 3.82 | 0.83 | 0.25 | 0.016 | 2.81 |  | 67 | x1.26 | Janice Stargaardt, Cambridge | 37. Nakora Sri Thammarat, S. Thai 3530. Kendi in cream to white, wider rims
107.038 |  | Raw clay, Sitingpra |  |  | 16.82 | 0.19 | 0.26 | 2.11 | 1.4 | 0.07 | 0.01 | 0.4 |  | 67 |  | Janice Stargaardt, Cambridge | Sitingpra
107.039 |  | Raw clay, S Sumatra |  |  | 20.79 | 0.06 | 0.28 | 1.18 | 1.57 | 0.06 | 0.01 | 0.39 |  | 67 |  | Janice Stargaardt, Cambridge | S. Sumatra

## Japanese Stoneware
Lab Number | Identifier | Description | Date | SiO2 | Al2O3 | CaO | MgO | Fe2O3 | TiO2 | Na2O | MnO | K2O | Sum | Batch | Correction | Collection | Descriptive notes
JAPANESE STONEWARE
AAS OXFORD 1982
|  |  | (C. CE) | (By difference)
Lab Number | Identifier | Description | Date | SiO2 | Al2O3 | CaO | MgO | Fe2O3 | TiO2 | Na2O | MnO | K2O | Sum | Batch | Correction | Collection | Descriptive notes
100.001 |  |  |  | 84.2 | 12.1 | 0.04 | 0.45 | 0.79 | 0.6 | 0.09 | 0.007 | 1.75 | 100.027 | 35
100.002 |  |  |  | 74.8 | 19.85 | 0.03 | 0.65 | 1.65 | 0.78 | 0.08 | 0.009 | 2.19 | 100.039 | 35
100.003 |  |  |  | 75.5 | 18.71 | 0.03 | 0.51 | 2.41 | 0.69 | 0.09 | 0.007 | 2.07 | 100.017 | 35
100.004 |  |  |  | 78.1 | 16.82 | 0.05 | 0.51 | 1.65 | 0.65 | 0.1 | 0.008 | 2.11 | 99.998 | 35
100.005 |  |  |  | 77.2 | 18.14 | 0.02 | 0.48 | 1.21 | 0.67 | 0.09 | 0.005 | 2.13 | 99.945 | 35
100.006 |  |  |  | 84.9 | 11.4 | 0.01 | 0.44 | 0.76 | 0.4 | 0.09 | 0.004 | 1.96 | 99.964 | 35
100.007 |  |  |  | 75.5 | 21.17 | 0.02 | 0.18 | 1.28 | 0.67 | 0.08 | 0.012 | 1.04 | 99.952 | 35
100.008 |  |  |  | 79.1 | 18.33 | 0.02 | 0.13 | 0.9 | 0.59 | 0.08 | 0.011 | 0.81 | 99.971 | 35
100.009 |  |  |  | 82 | 15.5 | 0.01 | 0.14 | 0.76 | 0.53 | 0.08 | 0.012 | 1 | 100.032 | 35
100.010 |  |  |  | 75.8 | 20.79 | 0.25 | 0.21 | 1 | 0.67 | 0.09 | 0.018 | 1.21 | 100.038 | 35
100.011 |  |  |  | 72.6 | 23.81 | 0.01 | 0.23 | 1.38 | 0.81 | 0.08 | 0.015 | 1.07 | 100.005 | 35
100.012 |  |  |  | 73.2 | 23.44 | 0.01 | 0.2 | 1.27 | 0.75 | 0.08 | 0.013 | 1.06 | 100.023 | 35
100.013 |  |  |  | 72.5 | 24 | 0.03 | 0.23 | 1.48 | 0.81 | 0.07 | 0.009 | 0.9 | 100.029 | 35
100.014 |  |  |  | 78.1 | 18.7 | 0.02 | 0.16 | 1.04 | 0.66 | 0.13 | 0.01 | 1.22 | 100.04 | 35
100.015 |  |  |  | 75.9 | 20.6 | 0.01 | 0.16 | 1.66 | 0.65 | 0.11 | 0.014 | 0.92 | 100.024 | 35
100.016 |  |  |  | 77.7 | 18.9 | 0.02 | 0.21 | 1.15 | 0.69 | 0.09 | 0.013 | 1.21 | 99.983 | 35
100.017 |  |  |  | 75.2 | 20.22 | 0.01 | 0.5 | 1.22 | 0.67 | 0.07 | 0.005 | 2.14 | 100.035 | 35
100.018 |  |  |  | 75.8 | 19.66 | 0.01 | 0.38 | 1.77 | 0.63 | 0.08 | 0.007 | 1.61 | 99.947 | 35
100.019 |  |  |  | 77.6 | 18.33 | 0.02 | 0.41 | 1.07 | 0.55 | 0.07 | 0.005 | 1.95 | 100.005 | 35
100.020 |  |  |  | 76.8 | 19.66 | 0.01 | 0.33 | 1.03 | 0.59 | 0.1 | 0.007 | 1.47 | 99.997 | 35
100.021 |  |  |  | 76.7 | 18.52 | 0.03 | 0.5 | 1.14 | 0.57 | 0.11 | 0.004 | 2.46 | 100.034 | 35
100.022 |  |  |  | 72.4 | 23.44 | 0.02 | 0.4 | 1.17 | 0.85 | 0.09 | 0.009 | 1.67 | 100.049 | 35
100.023 |  |  |  | 76.9 | 19.47 | 0.02 | 0.23 | 1.17 | 0.73 | 0.08 | 0.01 | 1.4 | 100.01 | 35
100.024 |  |  |  | 75.3 | 20.98 | 0.03 | 0.28 | 1.13 | 0.81 | 0.08 | 0.01 | 1.42 | 100.04 | 35
100.025 |  |  |  | 79 | 17.77 | 0.03 | 0.2 | 1.01 | 0.71 | 0.08 | 0.011 | 1.22 | 100.031 | 35
100.026 |  |  |  | 73.6 | 22.49 | 0.02 | 0.37 | 1.1 | 0.87 | 0.07 | 0.007 | 1.52 | 100.047 | 35
100.027 |  |  |  | 70.6 | 24.76 | 0.02 | 0.13 | 1.3 | 0.51 | 0.18 | 0.004 | 2.54 | 100.044 | 35
100.028 |  |  |  | 75.8 | 20.79 | 0.02 | 0.15 | 1 | 0.63 | 0.11 | 0.009 | 1.54 | 100.049 | 35
100.029 |  |  |  | 72.4 | 23.25 | 0.02 | 0.32 | 1.56 | 0.71 | 0.11 | 0.01 | 1.66 | 100.04 | 35
100.030 |  |  |  | 80.8 | 16.07 | 0.03 | 0.15 | 0.82 | 0.47 | 0.12 | 0.005 | 1.57 | 100.035 | 35
100.031 | 15. P4574 | Kotoge |  | 73.2 | 15.5 | 0.29 | 1.14 | 5.21 | 0.88 | 1.12 | 0.037 | 2.66 | 100.037 | 45 |  | Ashmolean Museum | Small plate, dark brown, green, white glaze, grey body
100.032 | 15. P4579 | Kotoge |  | 75.7 | 14.2 | 0.31 | 0.74 | 4.52 | 0.82 | 1.02 | 0.057 | 2.67 | 100.037 | 45 |  | Ashmolean Museum | Small bowl, dark green glaze, grey body
100.033 | 15. P4581 | Kotoge |  | 74.4 | 15.5 | 0.24 | 0.85 | 4.45 | 0.85 | 0.89 | 0.033 | 2.8 | 100.013 | 45 |  | Ashmolean Museum | Small bowl, brown, green, white glaze, grey body
100.034 | 15. P4582 | Kotoge |  | 74.4 | 15.1 | 0.35 | 0.81 | 4.75 | 0.78 | 1 | 0.037 | 2.81 | 100.037 | 45 |  | Ashmolean Museum | Large shallow bowl, brown + white/red body
100.035 | 15. P4583 | Kotoge |  | 73.9 | 16.1 | 0.2 | 0.72 | 4.1 | 0.75 | 1.13 | 0.021 | 3.07 | 99.991 | 45 |  | Ashmolean Museum | Plate, brown +white/red body
100.036 | 15. P4590 | Kotoge |  | 72.8 | 15.1 | 0.42 | 0.91 | 6.15 | 0.85 | 1.04 | 0.046 | 2.69 | 100.006 | 45 |  | Ashmolean Museum | Plate, green, brown, white/grey body
100.037 | 15. P4595 | Kotoge |  | 76.4 | 17.4 | 0.31 | 0.26 | 1.44 | 0.25 | 0.48 | 0.024 | 3.47 | 100.034 | 45 |  | Ashmolean Museum | Heavy bowl, grey white/cream body
100.038 | 15. P4596 | Kotoge |  | 74.6 | 17 | 0.45 | 0.48 | 1.51 | 0.14 | 1.83 | 0.013 | 3.93 | 99.953 | 45 |  | Ashmolean Museum | Small bowl, grey green/grey body
100.039 | 15. P4605 | Kotoge |  | 75.5 | 14.5 | 0.31 | 0.83 | 4.22 | 0.85 | 0.93 | 0.04 | 2.81 | 99.99 | 45 |  | Ashmolean Museum | Small bowl, dark greeen + brown/brown grey body